## sheet1
卷号 | 批号 | 产出规格 | 工序名称 | 机组名称 | 是否终检 | 入库审核 | ERP入库交互信息 | 主计划号 | 子计划号 | 产品编码 | 产品名称 | 工序要求 | 生产日期 | 班组 | 判定结果 | 操作员 | 出料厚度 | 出料长度 | 出料宽度 | 出料重量 | 来料厚度 | 来料长度 | 来料宽度 | 来料重量 | 计划产品规格 | 屈服强度（Rp0.2 Mpa） | 抗拉强度（Rm MPa） | 屈强比 | 伸长率（%） | HR30T | HRB | HR30N | HNC | HV | 下辊 | 上辊 | 表面粗糙度(下) | 表面粗糙度(上) | 膜名称 | 检验员 | 检测日期 | 不良现象 | 质检备注
B2JJF1240801-02 | B24072901 | 0.12mm*610mm*1000m | 覆膜 | 九天覆膜-3 | 未检验 |  |  | MO002251 | MO002251-001-02 | 30412007 | 双面不锈钢塑复合卷 | / | 2024-08-01 21:59:41 | 甲 | 合格 | 5751 | 0.12 | 1000 | 610 | 560 | 0.12 | 1000 | 610 | 538 | 0.22-201 | [13 empty] | 本色改性膜-1 |  |  | 没有覆膜的不锈钢
L2JJF1240817-01 | GS2404052-21-2 | 0.3mm*588mm*4110m | 覆膜 | 九天覆膜-3 | 未检验 | 0 |  | MO002776 | MO002776-009 | 30512007 | 双面铝塑复合卷 | / | 2024-08-17 14:07:59 | 甲 | 合格 | 5751 | 0.3 | 4110 | 588 | 1540 | 0.2 | 0 | 588 | 1342 | 0.3-8011 | [13 empty] | 本色双面EAA膜
L2JJF1240817-02 | GS2404052-21-3 | 0.3mm*588mm*4120m | 覆膜 | 九天覆膜-3 | 未检验 | 0 |  | MO002776 | MO002776-010 | 30512007 | 双面铝塑复合卷 | / | 2024-08-17 14:21:32 | 甲 | 合格 | 5751 | 0.3 | 4120 | 588 | 1550 | 0.2 | 0 | 588 | 1339 | 0.3-8011 | [13 empty] | 本色双面EAA膜 |  |  | S色差(220米传动侧46cm处两个孔洞大小0.36 2.54) | S色差(220米传动侧46cm处两个孔洞大小0.36 2.54)
L2JJF1240816-01 | E24102-01-6 | 0.3mm*320mm*2110m | 覆膜 | 九天覆膜-3 | 已检验 | 已入库 |  | MO002665 | MO002665-009 | 30512007 | 双面铝塑复合卷 | / | 2024-08-17 02:07:41 | 甲 | 合格 | 5750 | 0.3 | 2110 | 320 | 428 | 0.2 | 0 | 320 | 375 | 0.3-8011 |  | 92 |  | 34 | [9 empty] | 本色改性膜-1 | 王燕 | 2024-08-17 05:35:43 |  | 磨砂
L2YJF1240816-06 | E24102-01-4 | 0.3mm*320mm*2130m | 覆膜 | 九天覆膜-3 | 已检验 | 已入库 |  | MO002665 | MO002665-007 | 30512007 | 双面铝塑复合卷 | / | 2024-08-16 19:17:42 | 乙 | 合格 | 5741 | 0.3 | 2130 | 320 | 432 | 0.2 | 0 | 320 | 375 | 0.3-8011 |  | 92 |  | 36 | [9 empty] | 本色改性膜-1 | 李琴 | 2024-08-16 20:00:36
L2YJF1240816-05 | E24102-01-12 | 0.3mm*320mm*2130m | 覆膜 | 九天覆膜-3 | 已检验 | 已入库 |  | MO002665 | MO002665-006 | 30512007 | 双面铝塑复合卷 | / | 2024-08-16 16:42:44 | 乙 | 让步接收 | 5741 | 0.3 | 2130 | 320 | 430 | 0.2 | 0 | 320 | 377 | 0.3-8011 |  | 93 |  | 36 | [9 empty] | 本色改性膜-1 | 李琴 | 2024-08-16 18:05:36 | Q起筋(来膜整卷间断性操作侧下膜4-15公分膜起筋导致两侧偶有露白6毫米 600米传动侧15公分1大黄斑) | 来膜整卷间断性操作侧下膜4-15公分膜起筋导致两侧偶有露白6毫米 600米传动侧15公分1大黄斑（磨砂）
L2YJF1240816-03 | E24102-01-11 | 0.3mm*320mm*2140m | 覆膜 | 九天覆膜-3 | 已检验 | 已入库 |  | MO002665 | MO002665-005 | 30512007 | 双面铝塑复合卷 | / | 2024-08-16 14:28:48 | 乙 | 让步接收 | 5741 | 0.3 | 2140 | 320 | 426 | 0.2 | 0 | 320 | 375 | 0.3-8011 |  | 91 |  | 34 | [9 empty] | 本色改性膜-1 | 李琴 | 2024-08-16 16:25:52 | Q起筋(150米处操作侧边部七八公分左右膜起筋) | 150米处操作侧边部七八公分左右膜起筋
L2YJF1240816-04 | E24102-02-3 | 0.3mm*320mm*2100m | 覆膜 | 九天覆膜-3 | 已检验 | 已入库 |  | MO002665 | MO002665-015 | 30512007 | 双面铝塑复合卷 | / | 2024-08-16 15:55:44 | 乙 | 让步接收 | 5749 | 0.3 | 2100 | 320 | 434 | 0.2 | 0 | 320 | 375 | 0.3-8011 |  | 92 |  | 30 | [9 empty] | 本色改性膜-1 | 李琴 | 2024-08-16 16:07:29 | S色差(270米处传动侧有黄斑) | 270米处传动侧有黄斑
L2YJF1240816-02 | E24102-01-10 | 0.3mm*320mm*2070m | 覆膜 | 九天覆膜-3 | 已检验 | 已入库 |  | MO002665 | MO002665-004 | 30512007 | 双面铝塑复合卷 | / | 2024-08-16 12:42:09 | 乙 | 让步接收 | 5741 | 0.3 | 2070 | 320 | 420 | 0.2 | 0 | 320 | 375 | 0.3-8011 |  | 93 |  | 32 | [9 empty] | 本色改性膜-1 | 李琴 | 2024-08-16 14:32:59 | Q起筋(1400米操作侧10公分膜起筋 1700米操作侧7-8公分左右膜起筋 1840米操作侧7-8公分左右膜起筋 多处膜起筋导致传动侧露白6毫米 680米处操作侧1大黄斑) | 1400米操作侧10公分膜起筋 1700米操作侧7-8公分左右膜起筋 1840米操作侧7-8公分左右膜起筋 多处膜起筋导致传动侧露白6毫米 680米处操作侧1大黄斑
L2YJF1240816-01 | E24102-02-6 | 0.3mm*320mm*2090m | 覆膜 | 九天覆膜-3 | 已检验 | 已入库 |  | MO002665 | MO002665-019 | 30512007 | 双面铝塑复合卷 | / | 2024-08-16 10:20:42 | 乙 | 让步接收 | 5741 | 0.3 | 2090 | 320 | 426 | 0.2 | 0 | 320 | 376 | 0.3-8011 |  | 93 |  | 32 | [9 empty] | 本色改性膜-1 | 李琴 | 2024-08-16 12:15:50 | S色差(400米传动侧6公分1黄斑 570米传动侧10公分连续黄斑 650米处传动侧15公分虫斑 790米处传动侧10公分黄斑 2030米处板面中间已塑粒子 接班1400米) | 400米传动侧6公分1黄斑 570米传动侧10公分连续黄斑 650米处传动侧15公分虫斑 790米处传动侧10公分黄斑 2030米处板面中间塑粒子顶伤 , 接班1400米
L2JJF1240815-08 | E24102-02-5 | 0.3mm*320mm*2150m | 覆膜 | 九天覆膜-3 | 已检验 | 已入库 |  | MO002665 | MO002665-018 | 30512007 | 双面铝塑复合卷 | / | 2024-08-16 07:13:47 | 甲 | 合格 | 5750 | 0.3 | 2150 | 320 | 432 | 0.2 | 0 | 320 | 375 | 0.3-8011 |  | 94 |  | 32 | [9 empty] | 本色改性膜-1 | 王燕 | 2024-08-16 07:39:12 |  | 磨砂
L2JJF1240815-07 | E24102-02-4 | 0.3mm*320mm*2130m | 覆膜 | 九天覆膜-3 | 已检验 | 已入库 |  | MO002665 | MO002665-017 | 30512007 | 双面铝塑复合卷 | / | 2024-08-16 05:23:39 | 甲 | 让步接收 | 5750 | 0.3 | 2130 | 320 | 430 | 0.2 | 0 | 320 | 375 | 0.3-8011 |  | 95 |  | 32 | [9 empty] | 本色改性膜-1 | 王燕 | 2024-08-16 06:05:35 | L露白(尾250米两侧间断性露白约0.5mm-1cm。【来膜收卷不齐】) | L露白(尾250米两侧间断性露白约0.5mm-1cm。【来膜收卷不齐】)磨砂
L2JJF1240815-06 | E24102-01-7 | 0.3mm*320mm*2140m | 覆膜 | 九天覆膜-3 | 已检验 | 已入库 |  | MO002665 | MO002665-010 | 30512007 | 双面铝塑复合卷 | / | 2024-08-16 03:25:31 | 甲 | 合格 | 5750 | 0.3 | 2140 | 320 | 432 | 0.2 | 0 | 320 | 375 | 0.3-8011 |  | 92 |  | 32 | [9 empty] | 本色改性膜-1 | 王燕 | 2024-08-16 03:59:38 |  | 磨砂
L2JJF1240815-05 | E24102-01-8 | 0.3mm*320mm*2120m | 覆膜 | 九天覆膜-3 | 已检验 | 已入库 |  | MO002665 | MO002665-011 | 30512007 | 双面铝塑复合卷 | / | 2024-08-16 01:02:53 | 甲 | 合格 | 5750 | 0.3 | 2120 | 320 | 432 | 0.2 | 0 | 320 | 375 | 0.3-8011 |  | 93 |  | 34 | [9 empty] | 本色改性膜-1 | 王燕 | 2024-08-16 03:58:26 |  | 磨砂
L2YJF1240815-07 | E24102-01-3 | 0.3mm*320mm*2140m | 覆膜 | 九天覆膜-3 | 已检验 | 已入库 |  | MO002665 | MO002665-003 | 30512007 | 双面铝塑复合卷 | / | 2024-08-15 20:00:33 | 乙 | 合格 | 5741 | 0.3 | 2140 | 320 | 430 | 0.2 | 0 | 320 | 377 | 0.3-8011 |  | 93 |  | 36 | [9 empty] | 本色改性膜-1 | 王燕 | 2024-08-16 00:33:00 |  | 磨砂
L2YJF1240815-05 | E24102-01-1 | 0.3mm*320mm*2110m | 覆膜 | 九天覆膜-3 | 已检验 | 已入库 |  | MO002665 | MO002665-001 | 30512007 | 双面铝塑复合卷 | / | 2024-08-15 17:25:59 | 乙 | 合格 | 5741 | 0.3 | 2110 | 320 | 425 | 0.2 | 0 | 320 | 375 | 0.3-8011 |  | 93 |  | 30 | [9 empty] | 本色改性膜-1 | 王燕 | 2024-08-16 00:32:09 |  | 磨砂
L2YJF1240815-06 | E24102-01-2 | 0.3mm*320mm*2140m | 覆膜 | 九天覆膜-3 | 已检验 | 已入库 |  | MO002665 | MO002665-002 | 30512007 | 双面铝塑复合卷 | / | 2024-08-15 17:33:20 | 乙 | 合格 | 5741 | 0.3 | 2140 | 320 | 428 | 0.2 | 0 | 320 | 375 | 0.3-8011 |  | 93 |  | 32 | [9 empty] | 本色改性膜-1 | 王燕 | 2024-08-16 00:31:27 |  | 磨砂
L2JJF1240815-04 | E24102-01-9 | 0.3mm*320mm*2130m | 覆膜 | 九天覆膜-3 | 已检验 | 已入库 |  | MO002665 | MO002665-012 | 30512007 | 双面铝塑复合卷 | / | 2024-08-15 23:03:49 | 甲 | 让步接收 | 5750 | 0.3 | 2130 | 320 | 434 | 0.2 | 0 | 320 | 376 | 0.3-8011 |  | 93 |  | 32 | [9 empty] | 本色改性膜-1 | 王燕 | 2024-08-16 00:27:56 | H黄斑(930米传动侧约10公分处有1个黄斑。2010米传边有1大块黄斑。) | H黄斑(930米传动侧约10公分处有1个黄斑。2010米传边有1大块黄斑。)磨砂
L2YJF1240815-04 | E24102-02-10 | 0.3mm*320mm*2090m | 覆膜 | 九天覆膜-3 | 已检验 | 已入库 |  | MO002665 | MO002665-016 | 30512007 | 双面铝塑复合卷 | / | 2024-08-15 14:51:45 | 乙 | 合格 | 5741 | 0.3 | 2090 | 320 | 424 | 0.2 | 0 | 320 | 376 | 0.3-8011 |  | 90 |  | 32 | [9 empty] | 本色改性膜-1 | 王燕 | 2024-08-15 17:07:38 |  | 640m处板面中间大黄斑
L2YJF1240815-01 | E24102-02-8 | 0.3mm*320mm*2090m | 覆膜 | 九天覆膜-3 | 已检验 | 已入库 |  | MO002665 | MO002665-021 | 30512007 | 双面铝塑复合卷 | / | 2024-08-15 14:24:15 | 乙 | 合格 | 5741 | 0.3 | 2090 | 320 | 420 | 0.2 | 0 | 320 | 375 | 0.3-8011 |  | 90 |  | 34 | [9 empty] | 本色改性膜-1 | 张蓉 | 2024-08-15 13:52:44
L2JJF1240815-01 | E24102-02-9 | 0.3mm*320mm*2110m | 覆膜 | 九天覆膜-3 | 已检验 | 已入库 |  | MO002665 | MO002665-022 | 30512007 | 双面铝塑复合卷 | / | 2024-08-15 12:02:01 | 甲 | 让步接收 | 5731 | 0.3 | 2110 | 320 | 424 | 0.2 | 0 | 320 | 377 | 0.3-8011 |  | 93 |  | 32 | [9 empty] | 本色改性膜-1 | 李琴 | 2024-08-15 12:24:49 | H黄斑(90米处传动侧约16公分处黄斑) | 90米处传动侧约16公分处黄斑
L2JJF1240815-03 | E24102-02-7 | 0.3mm*320mm*2110m | 覆膜 | 九天覆膜-3 | 已检验 | 已入库 |  | MO002665 | MO002665-020 | 30512007 | 双面铝塑复合卷 | / | 2024-08-15 14:23:29 | 甲 | 合格 | 5731 | 0.3 | 2110 | 320 | 432 | 0.2 | 0 | 320 | 375 | 0.3-8011 |  | 93 |  | 34 | [9 empty] | 本色改性膜-1 | 李琴 | 2024-08-15 12:23:25
L2JJF1240815-02 | E24102-02-1 | 0.3mm*320mm*2130m | 覆膜 | 九天覆膜-3 | 已检验 | 已入库 |  | MO002665 | MO002665-013 | 30512007 | 双面铝塑复合卷 | / | 2024-08-15 14:22:36 | 甲 | 合格 | 5731 | 0.3 | 2130 | 320 | 424 | 0.2 | 0 | 320 | 375 | 0.3-8011 |  | 91 |  | 32 | [9 empty] | 本色改性膜-1 | 李琴 | 2024-08-15 12:22:17
L2YJF1240815-02 | GS2407063-13-8 | 0.3mm*502mm*2120m | 覆膜 | 九天覆膜-3 | 已检验 | 已入库 |  | MO002665 | MO002665-030 | 30512007 | 双面铝塑复合卷 | / | 2024-08-15 14:25:14 | 乙 | 合格 | 5741 | 0.3 | 2120 | 502 | 680 | 0.2 | 0 | 502 | 585 | 0.3-8011 |  | 91 |  | 32 | [9 empty] | 本色改性膜-1 | 王燕 | 2024-08-14 23:25:42
L2YJF1240815-03 | GS2407063-13-7 | 0.3mm*502mm*2110m | 覆膜 | 九天覆膜-3 | 已检验 | 已入库 |  | MO002665 | MO002665-029 | 30512007 | 双面铝塑复合卷 | / | 2024-08-15 14:25:53 | 乙 | 合格 | 5741 | 0.3 | 2110 | 502 | 672 | 0.2 | 0 | 502 | 585 | 0.3-8011 |  | 90 |  | 32 | [9 empty] | 本色改性膜-1 | 李琴 | 2024-08-14 19:03:52
L2YJF1240814-01 | E24102-02-2 | 0.3mm*320mm*2060m | 覆膜 | 九天覆膜-3 | 已检验 | 已入库 |  | MO002665 | MO002665-014 | 30512007 | 双面铝塑复合卷 | / | 2024-08-14 13:34:48 | 乙 | 让步接收 | 5741 | 0.3 | 2060 | 320 | 420 | 0.2 | 0 | 320 | 375 | 0.3-8011 |  | 92 |  | 36 | [9 empty] | 本色改性膜-1 | 李琴 | 2024-08-14 16:55:02 | X线条印(操作侧色差 板面有两个轻亮点) | 操作侧色差 板面有两个轻亮点，来膜轻振纹（磨砂）
L2YJF1240814-02 | GS2407063-13-6 | 0.3mm*502mm*2140m | 覆膜 | 九天覆膜-3 | 已检验 | 已入库 |  | MO002665 | MO002665-028 | 30512007 | 双面铝塑复合卷 | / | 2024-08-14 14:36:47 | 乙 | 让步接收 | 5741 | 0.3 | 2140 | 502 | 680 | 0.2 | 0 | 502 | 590 | 0.3-8011 |  | 90 |  | 36 | [9 empty] | 本色改性膜-1 | 李琴 | 2024-08-14 16:54:42 | S色差(膜有轻振纹 ) | 来膜有轻振纹 （磨砂）
L2YJF1240814-03 | GS2407063-13-4 | 0.3mm*502mm*2090m | 覆膜 | 九天覆膜-3 | 已检验 | 已入库 |  | MO002665 | MO002665-026 | 30512007 | 双面铝塑复合卷 | / | 2024-08-14 15:36:22 | 乙 | 让步接收 | 5741 | 0.3 | 2090 | 502 | 670 | 0.2 | 0 | 502 | 589 | 0.3-8011 |  | 91 |  | 32 | [9 empty] | 本色改性膜-1 | 李琴 | 2024-08-14 16:54:00 | S色差(来膜轻振纹) | 来膜轻振纹（磨砂）
B2JJF1240801-07 | B24072903 | 0.22mm*610mm*3090m | 覆膜翻包 | 九天覆膜-3 | 已检验 | 已入库 |  | MO002206 | MO002206-003 | 30412007 | 双面不锈钢塑复合卷 | / | 2024-08-02 17:14:48 | 甲 | 让步接收 | 5728 | 0.22 | 3090 | 610 | 1918 | 0.22 | 3100 | 610 | 1946 | 0.22-201 |  | 832 |  | 34 | [10 empty] | 李琴 | 2024-08-03 11:01:46 | D单边浪(尾150米来料边浪大造成边部2cm间断性划伤印 ) | 尾150米来料边浪大造成边部2cm间断性划伤印
B2JJF1240801-06 | B24072906 | 0.22mm*610mm*3070m | 覆膜 | 九天覆膜-3 | 已检验 | 已入库 |  | MO002251 | MO002251-004 | 30412007 | 双面不锈钢塑复合卷 | / | 2024-08-02 07:27:27 | 甲 | 让步接收 | 5751 | 0.22 | 3070 | 610 | 1904 | 0.12 | 0 | 610 | 1836 | 0.22-201 |  | 900 |  | 40 | [9 empty] | 本色改性膜-1 | 王燕 | 2024-08-03 08:53:02 | 尾80米传动侧露白约5毫米 | 尾80米传动侧露白约5毫米
B2JJF1240801-05 | B24072908 | 0.22mm*610mm*3000m | 覆膜翻包 | 九天覆膜-3 | 已检验 | 已入库 |  | MO002251 | MO002251-006 | 30412007 | 双面不锈钢塑复合卷 | / | 2024-08-02 23:43:52 | 甲 | 合格 | 5731 | 0.22 | 3000 | 610 | 1862 | 0.22 | 3120 | 610 | 1948 | 0.22-201 |  | 854 |  | 36 | [10 empty] | 耿小兵 | 2024-08-03 01:10:05
B2JJF1240801-04 | B24072907 | 0.22mm*610mm*3060m | 覆膜翻包 | 九天覆膜-3 | 已检验 | 已入库 |  | MO002251 | MO002251-005 | 30412007 | 双面不锈钢塑复合卷 | / | 2024-08-02 22:56:30 | 甲 | 合格 | 5731 | 0.22 | 3060 | 610 | 1910 | 0.22 | 3150 | 610 | 1980 | 0.22-201 |  | 819 |  | 36 | [10 empty] | 耿小兵 | 2024-08-03 01:09:05
B2JJF1240801-08 | B24072905 | 0.22mm*610mm*3000m | 覆膜翻包 | 九天覆膜-3 | 已检验 | 已入库 |  | MO002206 | MO002206-005 | 30412007 | 双面不锈钢塑复合卷 | / | 2024-08-02 22:52:55 | 甲 | 让步接收 | 5731 | 0.22 | 3000 | 610 | 1874 | 0.22 | 3000 | 610 | 1910 | 0.22-201 |  | 820 |  | 34 | [10 empty] | 耿小兵 | 2024-08-03 01:07:44 | Z重划伤(尾200米传动侧边部划伤印重。【来料版型差造成】) | Z重划伤(尾200米传动侧边部划伤印重。【来料版型差造成】)
B2JJF1240801-03 | B24072902 | 0.22mm*610mm*3100m | 覆膜翻包 | 九天覆膜-3 | 已检验 | 已入库 |  | MO002251 | MO002251-002 | 30412007 | 双面不锈钢塑复合卷 | / | 2024-08-02 22:03:21 | 甲 | 让步接收 | 5731 | 0.22 | 3100 | 610 | 1942 | 0.22 | 3150 | 610 | 2004 | 0.22-201 |  | 839 |  | 36 | [10 empty] | 耿小兵 | 2024-08-02 22:18:49 | 缩芯折印(尾缩芯折印) | 缩芯折印(尾缩芯折印)
B2YJF1240801-01 | B24072904 | 0.22mm*610mm*3100m | 覆膜翻包 | 九天覆膜-3 | 已检验 | 已入库 |  | MO002251 | MO002251-003 | 30412007 | 双面不锈钢塑复合卷 | / | 2024-08-02 18:05:28 | 乙 | 让步接收 | 5733 | 0.22 | 3100 | 610 | 1946 | 0.22 | 3120 | 610 | 1972 | 0.22-201 |  | 810 |  | 34 | [10 empty] | 耿小兵 | 2024-08-02 20:13:44 | D单边浪(两侧边浪重) | 两侧边浪重
B2JJF1240801-01 | B24072901 | 0.22mm*610mm*2000m | 覆膜 | 九天覆膜-3 | 已检验 | 已入库 |  | MO002251 | MO002251-001-01 | 30412007 | 双面不锈钢塑复合卷 | / | 2024-08-01 21:59:41 | 甲 | 让步接收 | 5751 | 0.22 | 2000 | 610 | 1324 | 0.22 | 2000 | 610 | 1272 | 0.22-201 |  | 851 |  | 36 | [9 empty] | 本色改性膜-1 | 王燕 | 2024-08-02 02:33:38 | 520--540米传动侧露白约1公分 | 520--540米传动侧露白约1公分
B2JJF1240726-04 | B20230819001 | 0.2mm*610mm*3250m | 覆膜 | 九天覆膜-3 | 已检验 | 已入库 |  | MO002084 | MO002084-001-02 | 30412003 | 双面不锈钢塑复合卷 | / | 2024-07-26 18:47:31 | 甲 | 合格 | 5742 | 0.2 | 3250 | 610 | 1704 | 0.2 | 3250 | 610 | 1534 | 0.2-304 |  | 759 |  | 58 | [9 empty] | 本色改性膜-1 | 孙备建 | 2024-07-26 19:22:39
B2JJF1240726-03 | B20230819001 | 0.2mm*610mm*3050m | 覆膜 | 九天覆膜-3 | 已检验 | 已入库 |  | MO002084 | MO002084-001-01 | 30412003 | 双面不锈钢塑复合卷 | / | 2024-07-26 18:47:31 | 甲 | 合格 | 5742 | 0.2 | 3050 | 610 | 1598 | 0.2 | 3050 | 610 | 1438 | 0.2-304 |  | 738 |  | 54 | [9 empty] | 本色改性膜-1 | 孙备建 | 2024-07-26 19:22:01
B2JJF1240726-02 | B20230819008 | 0.2mm*610mm*3240m | 覆膜 | 九天覆膜-3 | 已检验 | 已入库 |  | MO002084 | MO002084-002-02 | 30412003 | 双面不锈钢塑复合卷 | / | 2024-07-26 15:28:33 | 甲 | 合格 | 5742 | 0.2 | 3240 | 610 | 1704 | 0.2 | 3240 | 610 | 1538 | 0.2-304 |  | 726 |  | 52 | [9 empty] | 本色改性膜-1 | 王燕 | 2024-07-26 17:00:02
B2JJF1240726-01 | B20230819008 | 0.2mm*610mm*3020m | 覆膜 | 九天覆膜-3 | 已检验 | 已入库 |  | MO002084 | MO002084-002-01 | 30412003 | 双面不锈钢塑复合卷 | / | 2024-07-26 15:28:33 | 甲 | 让步接收 | 5742 | 0.2 | 3020 | 610 | 1596 | 0.2 | 3020 | 610 | 1440 | 0.2-304 |  | 721 |  | 54 | [9 empty] | 本色改性膜-1 | 孙备建 | 2024-07-26 16:56:14 | C擦伤(卷芯传动侧边部轻微划伤印) | C擦伤(卷芯传动侧边部轻微划伤印)
B2YJF1240725-02 | B20230819002 | 0.2mm*610mm*3130m | 覆膜 | 九天覆膜-3 | 已检验 | 已入库 |  | MO002024 | MO002024-001-02 | 30412003 | 双面不锈钢塑复合卷 | / | 2024-07-25 09:24:11 | 乙 | 让步接收 | 5732 | 0.2 | 3130 | 610 | 1670 | 0.2 | 3130 | 610 | 1522 | 0.2-304 |  | 744 |  | 56 | [9 empty] | 本色改性膜-1 | 孙备建 | 2024-07-25 09:43:17 |  | 来料整卷色差板面中间有折印，划伤重。150-200米下膜轻粘膜，2000米后操2cm左右划伤
B2YJF1240725-01 | B20230819002 | 0.2mm*610mm*3000m | 覆膜 | 九天覆膜-3 | 已检验 | 已入库 |  | MO002024 | MO002024-001-01 | 30412003 | 双面不锈钢塑复合卷 | / | 2024-07-25 09:24:11 | 乙 | 让步接收 | 5732 | 0.2 | 3000 | 610 | 1568 | 0.2 | 3000 | 610 | 1430 | 0.2-304 |  | 758 |  | 50 | [9 empty] | 本色改性膜-1 | 孙备建 | 2024-07-25 09:41:05 |  | 来料色差重划伤重，整卷板面中间有折印，操侧大边浪。内180米膜起筋，1800米后操5cm左右划伤
L2JJF1240713-01 | GS2406062-23-2 | 0.3mm*363mm*2140m | 覆膜 | 九天覆膜-3 | 已检验 | 已入库 |  | MO001503 | MO001503-001 | 30512007 | 双面铝塑复合卷 | / | 2024-07-13 17:23:07 | 甲 | 让步接收 | 5728 | 0.3 | 2140 | 363 | 500 | 0.2 | 0 | 363 | 431 | 0.3-8011 |  | 92 |  | 34 | [9 empty] | 本色改性膜-1 | 李琴 | 2024-07-15 18:29:08 |  | 外150米传动侧间断性氧化斑宽3cm，外200米上板面三块氧化斑3cm左右，来收卷不齐重，两侧偶有露白5mm
L2JJF120240713-02 | GS2406062-23-3 | 0.3mm*363mm*2160m | 覆膜 | 九天覆膜-3 | 已检验 | 已入库 |  | MO001503 | MO001503-002 | 30512007 | 双面铝塑复合卷 | / | 2024-07-13 10:02:37 | 甲 | 合格 | 5421 | 0.3 | 2160 | 363 | 498 | 0.2 | 0 | 363 | 431 | 0.3-8011 |  | 92 |  | 36 | [9 empty] | 本色改性膜-1 | 李琴 | 2024-07-13 20:42:45
L2YJF120240712-02 | GS2406062-23-5 | 0.3mm*363mm*2080m | 覆膜 | 九天覆膜-3 | 已检验 | 已入库 |  | MO001503 | MO001503-007 | 30512007 | 双面铝塑复合卷 | / | 2024-07-12 15:45:37 | 乙 | 让步接收 | 5744 | 0.3 | 2080 | 363 | 500 | 0.2 | 0 | 363 | 431 | 0.3-8011 |  | 90 |  | 34 | [9 empty] | 本色改性膜-1 | 李琴 | 2024-07-13 20:39:00 | 1960米操作侧露白7毫米 | 1960米操作侧露白7毫米
L2YJF120240712-01 | GS2406062-23-4 | 0.3mm*363mm*2060m | 覆膜 | 九天覆膜-3 | 已检验 | 已入库 |  | MO001503 | MO001503-006 | 30512007 | 双面铝塑复合卷 | / | 2024-07-12 15:31:49 | 乙 | 合格 | 5744 | 0.3 | 2060 | 363 | 480 | 0.2 | 0 | 363 | 431 | 0.3-8011 |  | 90 |  | 32 | [9 empty] | 本色改性膜-1 | 李琴 | 2024-07-13 20:37:37
L2JJF120240713-03 | GS2406062-23-9 | 0.3mm*363mm*2150m | 覆膜 | 九天覆膜-3 | 已检验 | 已入库 |  | MO001503 | MO001503-011 | 30512007 | 双面铝塑复合卷 | / | 2024-07-13 09:51:18 | 甲 | 合格 | 5728 | 0.3 | 2150 | 363 | 492 | 0.2 | 0 | 363 | 433 | 0.3-8011 |  | 91 |  | 36 | [9 empty] | 本色改性膜-1 | 李琴 | 2024-07-13 20:18:43
L2YJF1240713-01 | GS2406062-23-8 | 0.3mm*363mm*2150m | 覆膜 | 九天覆膜-3 | 已检验 | 已入库 |  | MO001503 | MO001503-010 | 30512007 | 双面铝塑复合卷 | / | 2024-07-13 16:43:06 | 乙 | 合格 | 5744 | 0.3 | 2150 | 363 | 500 | 0.2 | 0 | 363 | 431 | 0.3-8011 |  | 91 |  | 32 | [9 empty] | 本色改性膜-1 | 李琴 | 2024-07-13 20:16:18
L2YJF120240713-01 | GS2406062-23-7 | 0.3mm*363mm*2150m | 覆膜 | 九天覆膜-3 | 已检验 | 已入库 |  | MO001503 | MO001503-009 | 30512007 | 双面铝塑复合卷 | / | 2024-07-13 15:12:43 | 乙 | 合格 | 5728 | 0.3 | 2150 | 363 | 480 | 0.2 | 0 | 363 | 431 | 0.3-8011 |  | 91 |  | 34 | [9 empty] | 本色改性膜-1 | 李琴 | 2024-07-13 20:13:45
L2YJF120240712-03 | GS2406062-23-6 | 0.3mm*363mm*2150m | 覆膜 | 九天覆膜-3 | 已检验 | 已入库 |  | MO001503 | MO001503-008 | 30512007 | 双面铝塑复合卷 | / | 2024-07-12 17:35:46 | 乙 | 合格 | 5728 | 0.3 | 2150 | 363 | 496 | 0.2 | 0 | 363 | 433 | 0.3-8011 |  | 90 |  | 32 | [9 empty] | 本色改性膜-1 | 李琴 | 2024-07-13 20:12:32
L2JJF1240713-03 | GS2406062-23-12 | 0.3mm*363mm*2170m | 覆膜 | 九天覆膜-3 | 已检验 | 已入库 |  | MO001503 | MO001503-005 | 30512007 | 双面铝塑复合卷 | / | 2024-07-13 17:24:58 | 甲 | 合格 | 5728 | 0.3 | 2170 | 363 | 500 | 0.2 | 0 | 363 | 433 | 0.3-8011 |  | 92 |  | 32 | [9 empty] | 本色改性膜-1 | 李琴 | 2024-07-13 20:09:07
L2JJF1240713-02 | GS2406062-23-11 | 0.3mm*363mm*2150m | 覆膜 | 九天覆膜-3 | 已检验 | 已入库 |  | MO001503 | MO001503-004 | 30512007 | 双面铝塑复合卷 | / | 2024-07-13 17:24:07 | 甲 | 合格 | 5728 | 0.3 | 2150 | 363 | 498 | 0.2 | 0 | 363 | 431 | 0.3-8011 |  | 92 |  | 36 | [9 empty] | 本色改性膜-1 | 李琴 | 2024-07-13 20:07:40
L2YJF1240713-02 | GS2406062-23-10 | 0.3mm*363mm*2120m | 覆膜 | 九天覆膜-3 | 已检验 | 已入库 |  | MO001503 | MO001503-003 | 30512007 | 双面铝塑复合卷 | / | 2024-07-13 17:19:53 | 乙 | 合格 | 5744 | 0.3 | 2120 | 363 | 482 | 0.2 | 0 | 363 | 431 | 0.3-8011 |  | 92 |  | 34 | [9 empty] | 本色改性膜-1 | 李琴 | 2024-07-13 20:05:21