## sheet1
工序名称 | 批号 | 新卷号 | 出料长度 | 出料厚度 | 出料宽度 | 不良现象 | 机组名称 | 班组 | 判定结果 | 来料重量 | 出料重量 | 工序要求 | 来料编码 | 来料名称 | 来料规格 | 产品编码 | 产品名称 | 产品规格 | 子计划号 | 开始时间 | 产出时间 | 操作工人 | 报工人 | 来料厚度 | 来料长度 | 来料宽度 | 子计划号要求 | 报表审核 | 审核人
纵剪 | 14109579200 | DL0024080091 | 4410 | 0.6 | 590 |  | 九天纵剪机 | 甲 | 合格品 | 12093 | 12025 | 按+2MM工艺生产 | 11010015 | 原钢卷 | 0.6*1230-SPCC | 20100077 | 轧硬 | 0.6*590-SPCC | MO002752-001-01 | 2024-08-17 20:10:39 | 2024-08-17 23:34:23 | 5833 |  | 0.6 | 4410 | 590
纵剪 | 14109579200 | DL0024080092 | 4410 | 0.6 | 630 |  | 九天纵剪机 | 甲 | 合格品 | 12917 | 12845 | 按+2MM工艺生产 | 11010015 | 原钢卷 | 0.6*1230-SPCC | 20100086 | 轧硬 | 0.6*630-SPCC | MO002752-001-02 | 2024-08-17 20:10:39 | 2024-08-17 23:34:23 | 5833 |  | 0.6 | 4410 | 630
纵剪 | 14109576800 | DL0024080095 | 4400 | 0.6 | 590 |  | 九天纵剪机 | 甲 | 合格品 | 12080 | 12015 | 按+2MM工艺生产 | 11010015 | 原钢卷 | 0.6*1230-SPCC | 20100077 | 轧硬 | 0.6*590-SPCC | MO002752-005-01 | 2024-08-17 23:37:29 | 2024-08-17 23:39:27 | 5833 |  | 0.6 | 4400 | 590
纵剪 | 14109576800 | DL0024080096 | 4400 | 0.6 | 630 |  | 九天纵剪机 | 甲 | 合格品 | 12920 | 12850 | 按+2MM工艺生产 | 11010015 | 原钢卷 | 0.6*1230-SPCC | 20100086 | 轧硬 | 0.6*630-SPCC | MO002752-005-02 | 2024-08-17 23:37:29 | 2024-08-17 23:39:27 | 5833 |  | 0.6 | 4400 | 630
纵剪 | 14109576300 | DL0024080089 | 4410 | 0.6 | 590 |  | 九天纵剪机 | 甲 | 合格品 | 12125 | 12060 | 按+2MM工艺生产 | 11010015 | 原钢卷 | 0.6*1230-SPCC | 20100077 | 轧硬 | 0.6*590-SPCC | MO002752-007-01 | 2024-08-16 20:34:01 | 2024-08-17 23:32:13 | 5833 |  | 0.6 | 4410 | 590
纵剪 | 14109576300 | DL0024080090 | 4410 | 0.6 | 630 |  | 九天纵剪机 | 甲 | 合格品 | 12955 | 12885 | 按+2MM工艺生产 | 11010015 | 原钢卷 | 0.6*1230-SPCC | 20100086 | 轧硬 | 0.6*630-SPCC | MO002752-007-02 | 2024-08-16 20:34:01 | 2024-08-17 23:32:13 | 5833 |  | 0.6 | 4410 | 630
纵剪 | 14109566600 | DL0024080093 | 4400 | 0.6 | 590 |  | 九天纵剪机 | 甲 | 合格品 | 12098 | 12030 | 按+2MM工艺生产 | 11010015 | 原钢卷 | 0.6*1230-SPCC | 20100077 | 轧硬 | 0.6*590-SPCC | MO002752-009-01 | 2024-08-17 21:32:08 | 2024-08-17 23:37:15 | 5833 |  | 0.6 | 4400 | 590
纵剪 | 14109566600 | DL0024080094 | 4400 | 0.6 | 630 |  | 九天纵剪机 | 甲 | 合格品 | 12942 | 12870 | 按+2MM工艺生产 | 11010015 | 原钢卷 | 0.6*1230-SPCC | 20100086 | 轧硬 | 0.6*630-SPCC | MO002752-009-02 | 2024-08-17 21:32:08 | 2024-08-17 23:37:15 | 5833 |  | 0.6 | 4400 | 630
纵剪 | 14109576400 | DL0024080097 | 4430 | 0.6 | 590 |  | 九天纵剪机 | 甲 | 合格品 | 12170 | 12105 | 按+2MM工艺生产 | 11010015 | 原钢卷 | 0.6*1230-SPCC | 20100077 | 轧硬 | 0.6*590-SPCC | MO002795-001-01 | 2024-08-17 23:45:40 | 2024-08-18 00:15:23 | 5833 |  | 0.6 | 4430 | 590
纵剪 | 14109576400 | DL0024080098 | 4430 | 0.6 | 630 |  | 九天纵剪机 | 甲 | 合格品 | 13010 | 12940 | 按+2MM工艺生产 | 11010015 | 原钢卷 | 0.6*1230-SPCC | 20100086 | 轧硬 | 0.6*630-SPCC | MO002795-001-02 | 2024-08-17 23:45:40 | 2024-08-18 00:15:23 | 5833 |  | 0.6 | 4430 | 630