## sheet1
工序名称 | 批号 | 新卷号 | 出料长度 | 出料厚度 | 出料宽度 | 不良现象 | 机组名称 | 班组 | 判定结果 | 来料重量 | 出料重量 | 工序要求 | 来料编码 | 来料名称 | 来料规格 | 产品编码 | 产品名称 | 产品规格 | 子计划号 | 开始时间 | 产出时间 | 操作工人 | 报工人 | 来料厚度 | 来料长度 | 来料宽度 | 子计划号要求 | 报表审核 | 审核人
铬钝化 | JG1224070537 | JG1224070537 | 9580 | 0.15 | 610 | 白斑 辊印 条印 | 东方铬钝化750 | 乙 | 让步接收 | 6550 | 6543 | 、 | 30210011 | 光亮卷 | 0.15-SPCC | 30110011 | 铬钝化卷 | 0.15-SPCC | MO002504-003 | 2024-08-17 23:35:39 | 2024-08-18 00:08:21 | 5656 |  | 0.15 | 9540 | 610
铬钝化 | DL122407001322 | DL122407001322 | 4580 | 0.125 | 610 | 来料板面色差，辊印，亮斑，白斑 | 东方铬钝化750 | 甲 | 合格品 | 2694 | 2691 | 、 | 30210004 | 光亮卷 | 0.125-SPCC | 30110004 | 铬钝化卷 | 0.125-SPCC | MO002504-033 | 2024-08-18 03:53:58 | 2024-08-18 04:32:11 | 5658 |  | 0.125 | 4600 | 610
铬钝化 | DL122407001422 | DL122407001422 | 4640 | 0.125 | 610 |  | 东方铬钝化750 | 甲 | 合格品 | 2726 | 2723 | 、 | 30210004 | 光亮卷 | 0.125-SPCC | 30110004 | 铬钝化卷 | 0.125-SPCC | MO002504-034 | 2024-08-18 02:37:14 | 2024-08-18 03:12:44 | 5658 |  | 0.125 | 4650 | 610
铬钝化 | JG1224070656 | JG12240706561 | 7150 | 0.15 | 610 |  | 东方铬钝化750 | 乙 | 合格品 | 4946 | 4945 | 0.15镀铬量80-100 | 30210011 | 光亮卷 | 0.15-SPCC | 30110011 | 铬钝化卷 | 0.15-SPCC | MO002520-004-01 | 2024-08-18 00:08:33 | 2024-08-18 01:27:48 | 5656 |  | 0.15 | 7150 | 610
铬钝化 | JG1224070656 | JG12240706562 | 3270 | 0.15 | 610 |  | 东方铬钝化750 | 乙 | 合格品 | 2260 | 2259 | 0.15镀铬量80-100 | 30210011 | 光亮卷 | 0.15-SPCC | 30110011 | 铬钝化卷 | 0.15-SPCC | MO002520-004-02 | 2024-08-18 00:08:33 | 2024-08-18 01:27:48 | 5656 |  | 0.15 | 3270 | 610
铬钝化 | JL0024040130-22 | JL0024040130-22 | 4910 | 0.125 | 610 | 内50米左右来料板面顶伤印 白斑 色差 辊印 | 东方铬钝化750 | 甲 | 合格品 | 2908 | 2901 | 0.15镀铬量80-100 | 30210004 | 光亮卷 | 0.125-SPCC | 30110004 | 铬钝化卷 | 0.125-SPCC | MO002618-001 | 2024-08-18 06:15:54 | 2024-08-18 06:50:39 | 5658 |  | 0.125 | 4910 | 610
铬钝化 | DL122407001321 | DL122407001321 | 4650 | 0.125 | 610 | 来料 白斑 色差 辊印 | 东方铬钝化750 | 甲 | 合格品 | 2734 | 2729 | 0.15镀铬量80-100 | 30210004 | 光亮卷 | 0.125-SPCC | 30110004 | 铬钝化卷 | 0.125-SPCC | MO002618-003 | 2024-08-18 06:50:58 | 2024-08-18 07:29:13 | 5658 |  | 0.125 | 4650 | 610
铬钝化 | JL0024040027021 | JL0024040027021 | 5090 | 0.125 | 610 | 来料板面色差，辊印，亮斑，白斑，4720米横向606，大小0.23 | 东方铬钝化750 | 甲 | 让步接收 | 3004 | 3003 | 0.15镀铬量80-100 | 30210004 | 光亮卷 | 0.125-SPCC | 30110004 | 铬钝化卷 | 0.125-SPCC | MO002618-004 | 2024-08-18 03:13:00 | 2024-08-18 03:53:40 | 5658 |  | 0.125 | 5100 | 610
铬钝化 | DL122407001412 | DL122407001412 | 4480 | 0.125 | 610 | 来料 白斑 色差 辊印 | 东方铬钝化750 | 甲 | 合格品 | 2630 | 2625 | 0.15镀铬量80-100 | 30210004 | 光亮卷 | 0.125-SPCC | 30110004 | 铬钝化卷 | 0.125-SPCC | MO002618-006 | 2024-08-18 05:07:48 | 2024-08-18 05:41:34 | 5658 |  | 0.125 | 4490 | 610
铬钝化 | JL0024040026022 | JL0024040026022 | 4580 | 0.125 | 610 | 来料 白斑 色差 辊印 | 东方铬钝化750 | 甲 | 合格品 | 2664 | 2653 | 0.15镀铬量80-100 | 30210004 | 光亮卷 | 0.125-SPCC | 30110004 | 铬钝化卷 | 0.125-SPCC | MO002618-007 | 2024-08-18 05:41:51 | 2024-08-18 06:15:26 | 5658 |  | 0.125 | 4600 | 610
铬钝化 | JL0024040025022 | JL0024040025022 | 5130 | 0.125 | 610 | 来料 亮斑点 白斑 色差 辊印 | 东方铬钝化750 | 甲 | 合格品 | 2984 | 2975 | 0.15镀铬量80-100 | 30210004 | 光亮卷 | 0.125-SPCC | 30110004 | 铬钝化卷 | 0.125-SPCC | MO002618-008 | 2024-08-18 04:32:29 | 2024-08-18 05:07:28 | 5658 |  | 0.125 | 5130 | 610
铬钝化 | JG1224070655 | JG12240706551 | 3420 | 0.15 | 610 | 来料板面辊印，色差振纹 | 东方铬钝化750 | 甲 | 合格品 | 2303 | 2303 | 0.15镀铬量80-100 | 30210011 | 光亮卷 | 0.15-SPCC | 30110011 | 铬钝化卷 | 0.15-SPCC | MO002618-020-01 | 2024-08-18 07:29:31 | 2024-08-18 08:11:58 | 5658 |  | 0.15 | 3420 | 610
铬钝化 | JG1224070655 | JG12240706552 | 7220 | 0.15 | 610 | 来料板面色差，辊印亮斑点 | 东方铬钝化750 | 甲 | 合格品 | 4875 | 4875 | 0.15镀铬量80-100 | 30210011 | 光亮卷 | 0.15-SPCC | 30110011 | 铬钝化卷 | 0.15-SPCC | MO002618-020-02 | 2024-08-18 07:29:31 | 2024-08-18 08:11:58 | 5658 |  | 0.15 | 7220 | 610
铬钝化 | JG1224070569 | JG12240705691 | 5300 | 0.15 | 610 | 辊印 白斑 条印 | 东方铬钝化750 | 乙 | 合格品 | 3568 | 3661 | 0.15镀铬量80-100 | 30210011 | 光亮卷 | 0.15-SPCC | 30110011 | 铬钝化卷 | 0.15-SPCC | MO002618-023-01 | 2024-08-17 21:01:16 | 2024-08-17 21:02:09 | 5656 |  | 0.15 | 5300 | 610
铬钝化 | JG1224070569 | JG12240705692 | 4400 | 0.15 | 610 | 忽悠 白斑 条印 | 东方铬钝化750 | 乙 | 合格品 | 2958 | 3035 | 0.15镀铬量80-100 | 30210011 | 光亮卷 | 0.15-SPCC | 30110011 | 铬钝化卷 | 0.15-SPCC | MO002618-023-02 | 2024-08-17 21:01:16 | 2024-08-17 21:02:09 | 5656 |  | 0.15 | 4400 | 610
铬钝化 | JG1224070309 | JG1224070309 | 7250 | 0.15 | 610 | 白斑 辊印 条印 亮斑 | 东方铬钝化750 | 乙 | 让步接收 | 5082 | 5057 | / | 30210011 | 光亮卷 | 0.15-SPCC | 30110011 | 铬钝化卷 | 0.15-SPCC | MO002628-011 | 2024-08-17 21:02:19 | 2024-08-17 23:08:47 | 5656 |  | 0.15 | 7210 | 610
铬钝化 | JG91240700112 | JG912407001121 | 3280 | 0.1 | 630 |  | 东方铬钝化750 | 乙 | 合格品 | 1545 | 1541 | 0.15规格镀铬量80-100 | 30210015 | 光亮卷 | 0.1-SPCC | 30110014 | 铬钝化卷 | 0.1-SPCC | MO002694-001-01 | 2024-08-17 07:57:18 | 2024-08-17 10:58:59 | 5656 |  | 0.1 | 3280 | 630
铬钝化 | JG91240700112 | JG912407001122 | 3280 | 0.1 | 630 |  | 东方铬钝化750 | 乙 | 合格品 | 1549 | 1545 | 0.15规格镀铬量80-100 | 30210015 | 光亮卷 | 0.1-SPCC | 30110014 | 铬钝化卷 | 0.1-SPCC | MO002694-001-02 | 2024-08-17 07:57:18 | 2024-08-17 10:58:59 | 5656 |  | 0.1 | 3280 | 630
铬钝化 | JG91240700112 | JG912407001123 | 3280 | 0.1 | 630 |  | 东方铬钝化750 | 乙 | 合格品 | 1549 | 1545 | 0.15规格镀铬量80-100 | 30210015 | 光亮卷 | 0.1-SPCC | 30110014 | 铬钝化卷 | 0.1-SPCC | MO002694-001-03 | 2024-08-17 07:57:18 | 2024-08-17 10:58:59 | 5656 |  | 0.1 | 3280 | 630
铬钝化 | JG91240700112 | JG912407001124 | 3370 | 0.1 | 630 |  | 东方铬钝化750 | 乙 | 合格品 | 1590 | 1585 | 0.15规格镀铬量80-100 | 30210015 | 光亮卷 | 0.1-SPCC | 30110014 | 铬钝化卷 | 0.1-SPCC | MO002694-001-04 | 2024-08-17 07:57:18 | 2024-08-17 10:58:59 | 5656 |  | 0.1 | 3370 | 630
铬钝化 | JG91240700231 | JG912407002311 | 4430 | 0.1 | 630 |  | 东方铬钝化750 | 乙 | 合格品 | 2108 | 2105 | 0.15规格镀铬量80-100 | 30210015 | 光亮卷 | 0.1-SPCC | 30110014 | 铬钝化卷 | 0.1-SPCC | MO002694-005-01 | 2024-08-17 19:31:23 | 2024-08-17 21:00:48 | 5656 |  | 0.1 | 4430 | 630
铬钝化 | JG91240700231 | JG912407002312 | 4470 | 0.1 | 630 |  | 东方铬钝化750 | 乙 | 合格品 | 2116 | 2113 | 0.15规格镀铬量80-100 | 30210015 | 光亮卷 | 0.1-SPCC | 30110014 | 铬钝化卷 | 0.1-SPCC | MO002694-005-02 | 2024-08-17 19:31:23 | 2024-08-17 21:00:48 | 5656 |  | 0.1 | 4470 | 630
铬钝化 | JG91240700091 | JG912407000911 | 4450 | 0.1 | 630 |  | 东方铬钝化750 | 乙 | 合格品 | 2275 | 2121 | 0.15规格镀铬量80-100 | 30210015 | 光亮卷 | 0.1-SPCC | 30110014 | 铬钝化卷 | 0.1-SPCC | MO002694-007-01 | 2024-08-17 19:30:37 | 2024-08-17 19:31:14 | 5656 |  | 0.1 | 4450 | 630
铬钝化 | JG91240700091 | JG912407000912 | 3820 | 0.1 | 630 |  | 东方铬钝化750 | 乙 | 合格品 | 1951 | 1819 | 0.15规格镀铬量80-100 | 30210015 | 光亮卷 | 0.1-SPCC | 30110014 | 铬钝化卷 | 0.1-SPCC | MO002694-007-02 | 2024-08-17 19:30:37 | 2024-08-17 19:31:14 | 5656 |  | 0.1 | 3820 | 630
铬钝化 | JG9124080037 | JG9124080037 | 8740 | 0.15 | 610 | 白斑 辊印 条印 色差 | 东方铬钝化750 | 乙 | 让步接收 | 6300 | 6283 | 0.15镀铬量80-100 | 30210011 | 光亮卷 | 0.15-SPCC | 30110011 | 铬钝化卷 | 0.15-SPCC | MO002715-001 | 2024-08-17 23:09:03 | 2024-08-17 23:35:25 | 5656 |  | 0.15 | 0 | 610
铬钝化 | JG1224070692 | JG12240706921 | 4700 | 0.15 | 610 |  | 东方铬钝化750 | 甲 | 合格品 | 3285 | 3285 | 0.15镀铬量80-100 | 30210011 | 光亮卷 | 0.15-SPCC | 30110011 | 铬钝化卷 | 0.15-SPCC | MO002715-006-01 | 2024-08-18 01:28:45 | 2024-08-18 02:36:58 | 5658 |  | 0.15 | 4700 | 610
铬钝化 | JG1224070692 | JG12240706922 | 4760 | 0.15 | 610 |  | 东方铬钝化750 | 甲 | 合格品 | 3315 | 3315 | 0.15镀铬量80-100 | 30210011 | 光亮卷 | 0.15-SPCC | 30110011 | 铬钝化卷 | 0.15-SPCC | MO002715-006-02 | 2024-08-18 01:28:45 | 2024-08-18 02:36:58 | 5658 |  | 0.15 | 4760 | 610
铬钝化 | JG122407070412 | JG1224070704121 | 6500 | 0.1 | 760 | 碱液斑白斑色差 | 东方铬钝化950 | 甲 | 合格品 | 3735 | 3715 | / | 30210015 | 光亮卷 | 0.1-SPCC | 30110014 | 铬钝化卷 | 0.1-SPCC | MO002743-004-01 | 2024-08-17 10:03:06 | 2024-08-17 11:26:20 | 5654 |  | 0.1 | 6500 | 760
铬钝化 | JG122407070412 | JG1224070704122 | 6600 | 0.1 | 760 | 碱液斑白斑色差 | 东方铬钝化950 | 甲 | 合格品 | 3785 | 3765 | / | 30210015 | 光亮卷 | 0.1-SPCC | 30110014 | 铬钝化卷 | 0.1-SPCC | MO002743-004-02 | 2024-08-17 10:03:06 | 2024-08-17 11:26:20 | 5654 |  | 0.1 | 6600 | 760
铬钝化 | JG122407032011 | JG1224070320111 | 4150 | 0.1 | 760 |  | 东方铬钝化950 | 甲 | 合格品 | 2391 | 2381 | / | 30210015 | 光亮卷 | 0.1-SPCC | 30110014 | 铬钝化卷 | 0.1-SPCC | MO002743-007-01 | 2024-08-17 16:05:47 | 2024-08-17 17:26:40 | 5660 |  | 0.1 | 4150 | 760
铬钝化 | JG122407032011 | JG1224070320112 | 7350 | 0.1 | 760 |  | 东方铬钝化950 | 甲 | 合格品 | 4209 | 4191 | / | 30210015 | 光亮卷 | 0.1-SPCC | 30110014 | 铬钝化卷 | 0.1-SPCC | MO002743-007-02 | 2024-08-17 16:05:47 | 2024-08-17 17:26:40 | 5660 |  | 0.1 | 7350 | 760
铬钝化 | JG12240703202 | JG122407032021 | 4200 | 0.1 | 760 | 色差 条印 乳化斑 | 东方铬钝化950 | 乙 | 合格品 | 2437 | 2385 | / | 30210015 | 光亮卷 | 0.1-SPCC | 30110014 | 铬钝化卷 | 0.1-SPCC | MO002743-008-01 | 2024-08-17 18:31:11 | 2024-08-17 18:31:55 | 5653 |  | 0.1 | 4200 | 760
铬钝化 | JG12240703202 | JG122407032022 | 6230 | 0.1 | 760 | 色差 条印 乳化斑 | 东方铬钝化950 | 乙 | 合格品 | 3603 | 3525 | / | 30210015 | 光亮卷 | 0.1-SPCC | 30110014 | 铬钝化卷 | 0.1-SPCC | MO002743-008-02 | 2024-08-17 18:31:11 | 2024-08-17 18:31:55 | 5653 |  | 0.1 | 6230 | 760
铬钝化 | JG12240703852 | JG122407038521 | 4190 | 0.1 | 710 |  | 东方铬钝化950 | 甲 | 合格品 | 2262 | 2255 | / | 30210015 | 光亮卷 | 0.1-SPCC | 30110014 | 铬钝化卷 | 0.1-SPCC | MO002743-012-01 | 2024-08-17 13:18:28 | 2024-08-17 13:19:11 | 5654 |  | 0.1 | 4190 | 710
铬钝化 | JG12240703852 | JG122407038522 | 6350 | 0.1 | 710 |  | 东方铬钝化950 | 甲 | 合格品 | 3428 | 3417 | / | 30210015 | 光亮卷 | 0.1-SPCC | 30110014 | 铬钝化卷 | 0.1-SPCC | MO002743-012-02 | 2024-08-17 13:18:28 | 2024-08-17 13:19:11 | 5654 |  | 0.1 | 6350 | 710
铬钝化 | JG122407038512 | JG122407038512 | 3380 | 0.1 | 710 | S色差(色差 条印 白斑 辊印) | 东方铬钝化950 | 甲 | 合格品 | 1810 | 1791 | / | 30210015 | 光亮卷 | 0.1-SPCC | 30110014 | 铬钝化卷 | 0.1-SPCC | MO002743-018 | 2024-08-17 12:01:47 | 2024-08-17 12:03:20 | 5654 |  | 0.1 | 3440 | 710
铬钝化 | JG12240704181 | JG122407041811 | 7000 | 0.1 | 710 | 碱液斑白斑色差 | 东方铬钝化950 | 甲 | 合格品 | 3757 | 3747 | / | 30210015 | 光亮卷 | 0.1-SPCC | 30110014 | 铬钝化卷 | 0.1-SPCC | MO002743-020-01 | 2024-08-17 09:57:51 | 2024-08-17 10:02:52 | 5654 |  | 0.1 | 7000 | 710
铬钝化 | JG12240704181 | JG122407041812 | 7100 | 0.1 | 710 | 碱液斑白斑来料双边色差重尾200米左右来料顶伤鼓包 | 东方铬钝化950 | 甲 | 让步接收 | 3813 | 3803 | / | 30210015 | 光亮卷 | 0.1-SPCC | 30110014 | 铬钝化卷 | 0.1-SPCC | MO002743-020-02 | 2024-08-17 09:57:51 | 2024-08-17 10:02:52 | 5654 |  | 0.1 | 7100 | 710
铬钝化 | JG122407034221 | JG1224070342211 | 4490 | 0.1 | 760 | S色差(色差 来料边部水锈斑 黄斑) | 东方铬钝化950 | 甲 | 让步接收 | 2581 | 2581 | / | 30210015 | 光亮卷 | 0.1-SPCC | 30110014 | 铬钝化卷 | 0.1-SPCC | MO002770-003-01 | 2024-08-18 02:20:35 | 2024-08-18 02:55:01 | 5660 |  | 0.1 | 4490 | 760
铬钝化 | JG122407034221 | JG1224070342212 | 4490 | 0.1 | 760 | S色差(色差 来料边部水锈斑 黄斑) | 东方铬钝化950 | 甲 | 让步接收 | 2577 | 2577 | / | 30210015 | 光亮卷 | 0.1-SPCC | 30110014 | 铬钝化卷 | 0.1-SPCC | MO002770-003-02 | 2024-08-18 02:20:35 | 2024-08-18 02:55:01 | 5660 |  | 0.1 | 4490 | 760
铬钝化 | JG122407034221 | JG1224070342213 | 4410 | 0.1 | 760 | S色差(色差 来料边部水锈斑 黄斑4310-4340米6个孔洞 横向193.6-266.6 大小0.18-0.53) | 东方铬钝化950 | 甲 | 让步接收 | 2519 | 2519 | / | 30210015 | 光亮卷 | 0.1-SPCC | 30110014 | 铬钝化卷 | 0.1-SPCC | MO002770-003-03 | 2024-08-18 02:20:35 | 2024-08-18 02:55:01 | 5660 |  | 0.1 | 4410 | 760
铬钝化 | JG12240707082 | JG122407070821 | 4120 | 0.1 | 760 | S色差(色差 条印) | 东方铬钝化950 | 甲 | 合格品 | 2333 | 2333 | / | 30210015 | 光亮卷 | 0.1-SPCC | 30110014 | 铬钝化卷 | 0.1-SPCC | MO002770-008-01 | 2024-08-18 02:58:01 | 2024-08-18 04:07:38 | 5660 |  | 0.1 | 4120 | 760
铬钝化 | JG12240707082 | JG122407070822 | 6210 | 0.1 | 760 | S色差(色差 条印) | 东方铬钝化950 | 甲 | 合格品 | 3507 | 3507 | / | 30210015 | 光亮卷 | 0.1-SPCC | 30110014 | 铬钝化卷 | 0.1-SPCC | MO002770-008-02 | 2024-08-18 02:58:01 | 2024-08-18 04:07:38 | 5660 |  | 0.1 | 6210 | 760
铬钝化 | JG12240707051 | JG122407070511 | 4290 | 0.1 | 760 | 色差 条印 | 东方铬钝化950 | 乙 | 合格品 | 2476 | 2453 | / | 30210015 | 光亮卷 | 0.1-SPCC | 30110014 | 铬钝化卷 | 0.1-SPCC | MO002770-009-01 | 2024-08-17 23:58:50 | 2024-08-18 01:20:50 | 5653 |  | 0.1 | 4290 | 760
铬钝化 | JG12240707051 | JG122407070512 | 7320 | 0.1 | 760 | 色差 条印 | 东方铬钝化950 | 乙 | 合格品 | 4214 | 4175 | / | 30210015 | 光亮卷 | 0.1-SPCC | 30110014 | 铬钝化卷 | 0.1-SPCC | MO002770-009-02 | 2024-08-17 23:58:50 | 2024-08-18 01:20:50 | 5653 |  | 0.1 | 7320 | 760
铬钝化 | JG12240703142 | JG122407031421 | 4980 | 0.1 | 760 |  | 东方铬钝化950 | 甲 | 合格品 | 2851 | 2851 | / | 30210015 | 光亮卷 | 0.1-SPCC | 30110014 | 铬钝化卷 | 0.1-SPCC | MO002770-010-01 | 2024-08-18 08:03:08 | 2024-08-18 08:09:16 | 5660 |  | 0.1 | 4980 | 760
铬钝化 | JG12240703142 | JG122407031422 | 4790 | 0.1 | 760 |  | 东方铬钝化950 | 甲 | 合格品 | 2735 | 2735 | / | 30210015 | 光亮卷 | 0.1-SPCC | 30110014 | 铬钝化卷 | 0.1-SPCC | MO002770-010-02 | 2024-08-18 08:03:08 | 2024-08-18 08:09:16 | 5660 |  | 0.1 | 4790 | 760
铬钝化 | JG12240800072 | JG12240800072 | 12420 | 0.1 | 710 | S色差(色差 条印 白斑) | 东方铬钝化950 | 甲 | 合格品 | 6580 | 6553 | / | 30210015 | 光亮卷 | 0.1-SPCC | 30110014 | 铬钝化卷 | 0.1-SPCC | MO002773-001 | 2024-08-18 07:07:55 | 2024-08-18 07:08:55 | 5660 |  | 0.1 | 12580 | 710
铬钝化 | JG12240800191 | JG12240800191 | 12360 | 0.1 | 710 | 2156米孔洞大小3.36操135 乳化斑 色差 辊印 | 东方铬钝化950 | 乙 | 让步接收 | 6645 | 6625 | / | 30210015 | 光亮卷 | 0.1-SPCC | 30110014 | 铬钝化卷 | 0.1-SPCC | MO002773-002 | 2024-08-17 23:07:11 | 2024-08-17 23:48:02 | 5653 |  | 0.1 | 12500 | 710
铬钝化 | JG12240703942 | JG12240703942 | 12590 | 0.1 | 710 | S色差(色差 白斑 条印 5400米1个孔洞 横向215.0 大小0.44) | 东方铬钝化950 | 甲 | 合格品 | 6680 | 6709 | / | 30210015 | 光亮卷 | 0.1-SPCC | 30110014 | 铬钝化卷 | 0.1-SPCC | MO002773-003 | 2024-08-17 14:15:56 | 2024-08-17 14:39:05 | 5660 |  | 0.1 | 12750 | 710
铬钝化 | JG12240707172 | JG12240707172 | 12410 | 0.1 | 710 | S色差(色差 条印 白斑 ) | 东方铬钝化950 | 甲 | 合格品 | 6560 | 6545 | / | 30210015 | 光亮卷 | 0.1-SPCC | 30110014 | 铬钝化卷 | 0.1-SPCC | MO002773-004 | 2024-08-18 05:37:47 | 2024-08-18 05:38:44 | 5660 |  | 0.1 | 12560 | 710
铬钝化 | JG12240707171 | JG12240707171 | 12220 | 0.1 | 710 | 尾100米折印 色差 条印 | 东方铬钝化950 | 乙 | 让步接收 | 6450 | 6451 | / | 30210015 | 光亮卷 | 0.1-SPCC | 30110014 | 铬钝化卷 | 0.1-SPCC | MO002773-005 | 2024-08-17 23:06:06 | 2024-08-17 23:06:45 | 5653 |  | 0.1 | 12370 | 710
铬钝化 | JG122407071611 | JG1224070716111 | 9430 | 0.1 | 710 | 乳化斑 色差 条印 | 东方铬钝化950 | 乙 | 合格品 | 5075 | 5043 | / | 30210015 | 光亮卷 | 0.1-SPCC | 30110014 | 铬钝化卷 | 0.1-SPCC | MO002773-006-01 | 2024-08-17 19:56:30 | 2024-08-17 20:00:33 | 5653 |  | 0.1 | 9430 | 710
铬钝化 | JG122407071611 | JG1224070716112 | 3610 | 0.1 | 710 | 乳化斑 色差 条印 | 东方铬钝化950 | 乙 | 合格品 | 1945 | 1933 | / | 30210015 | 光亮卷 | 0.1-SPCC | 30110014 | 铬钝化卷 | 0.1-SPCC | MO002773-006-02 | 2024-08-17 19:56:30 | 2024-08-17 20:00:33 | 5653 |  | 0.1 | 3610 | 710
铬钝化 | JG12240800201 | JG12240800201 | 12520 | 0.1 | 710 | 301米孔洞大小1.77操165 434米孔洞大小2.92操212 477米孔洞大小5.48操194 乳化斑 色差 辊印 | 东方铬钝化950 | 乙 | 让步接收 | 6710 | 6701 | / | 30210015 | 光亮卷 | 0.1-SPCC | 30110014 | 铬钝化卷 | 0.1-SPCC | MO002773-007 | 2024-08-17 20:00:46 | 2024-08-17 21:14:53 | 5653 |  | 0.1 | 0 | 710
铬钝化 | JG12240800071 | JG12240800071 | 12700 | 0.1 | 710 | S色差(色差 条印 白斑 ) | 东方铬钝化950 | 甲 | 合格品 | 6720 | 6709 | / | 30210015 | 光亮卷 | 0.1-SPCC | 30110014 | 铬钝化卷 | 0.1-SPCC | MO002773-008 | 2024-08-17 15:37:49 | 2024-08-17 16:05:18 | 5660 |  | 0.1 | 0 | 710