## sheet1
工序名称 | 批号 | 新卷号 | 出料长度 | 出料厚度 | 出料宽度 | 不良现象 | 机组名称 | 班组 | 判定结果 | 来料重量 | 出料重量 | 工序要求 | 来料编码 | 来料名称 | 来料规格 | 产品编码 | 产品名称 | 产品规格 | 子计划号 | 开始时间 | 产出时间 | 操作工人 | 报工人 | 来料厚度 | 来料长度 | 来料宽度 | 子计划号要求 | 报表审核 | 审核人
覆膜 | JG1224040084-1 | JG1224040084-11 | 4000 | 0.165 | 710 | 1270米操作侧约9公分处4个孔洞，大小0.53--4.86mm2 松花印，辊印，条印，碱液斑，色差 | 九天覆膜-9 | 甲 | 5 | 2173 | 2382 | / | 30110014 | 铬钝化卷 | 0.1-SPCC | 30312002 | 双面钢塑复合卷 | 0.19-SPCC | MO002514-004-01 | 2024-08-17 21:24:33 | 2024-08-17 21:30:35 | 5751 |  | 0.165 | 4000 | 710
覆膜 | JG1224040084-1 | JG1224040084-12 | 3060 | 0.19 | 710 |  | 九天覆膜-9 | 甲 | 合格品 | 1698 | 1862 | / | 30110014 | 铬钝化卷 | 0.1-SPCC | 30312002 | 双面钢塑复合卷 | 0.19-SPCC | MO002514-004-02 | 2024-08-17 21:24:33 | 2024-08-17 21:30:35 | 5751 |  | 0.19 | 3060 | 710
覆膜 | JG1224040084-1 | JG1224040084-13 | 3030 | 0.19 | 710 | 尾500米缩芯折印，操作侧浪边 | 九天覆膜-9 | 甲 | 让步接收 | 1680 | 1842 | / | 30110014 | 铬钝化卷 | 0.1-SPCC | 30312002 | 双面钢塑复合卷 | 0.19-SPCC | MO002514-004-03 | 2024-08-17 21:24:33 | 2024-08-17 21:30:35 | 5751 |  | 0.19 | 3030 | 710
覆膜 | JG122407055722 | JG1224070557221 | 4050 | 0.165 | 710 |  | 九天覆膜-9 | 甲 | 让步接收 | 2161 | 2332 | / | 30110014 | 铬钝化卷 | 0.1-SPCC | 30312001 | 双面钢塑复合卷 | 0.165-SPCC | MO002630-007-01 | 2024-08-17 18:36:48 | 2024-08-17 19:49:18 | 5731 |  | 0.165 | 4050 | 710
覆膜 | JG122407055722 | JG1224070557222 | 4100 | 0.165 | 710 | J尖点(1200米内传动侧15公分处来料尖点 凹点) | 九天覆膜-9 | 甲 | 让步接收 | 2182 | 2354 | / | 30110014 | 铬钝化卷 | 0.1-SPCC | 30312001 | 双面钢塑复合卷 | 0.165-SPCC | MO002630-007-02 | 2024-08-17 18:36:48 | 2024-08-17 19:49:18 | 5731 |  | 0.165 | 4100 | 710
覆膜 | JG12240704221 | JG122407042211 | 4210 | 0.165 | 710 |  | 九天覆膜-8 | 乙 | 合格品 | 2252 | 2438 | / | 30110014 | 铬钝化卷 | 0.1-SPCC | 30312001 | 双面钢塑复合卷 | 0.165-SPCC | MO002685-005-01 | 2024-08-17 15:52:38 | 2024-08-17 18:12:25 | 5740 |  | 0.165 | 4210 | 710
覆膜 | JG12240704221 | JG122407042212 | 4050 | 0.165 | 710 |  | 九天覆膜-8 | 甲 | 合格品 | 2167 | 2346 | / | 30110014 | 铬钝化卷 | 0.1-SPCC | 30312001 | 双面钢塑复合卷 | 0.165-SPCC | MO002685-005-02 | 2024-08-17 15:52:38 | 2024-08-17 18:12:25 | 5740 |  | 0.165 | 4050 | 710
覆膜 | JG12240704221 | JG122407042213 | 4260 | 0.165 | 710 |  | 九天覆膜-8 | 甲 | 合格品 | 2282 | 2470 | / | 30110014 | 铬钝化卷 | 0.1-SPCC | 30312001 | 双面钢塑复合卷 | 0.165-SPCC | MO002685-005-03 | 2024-08-17 15:52:38 | 2024-08-17 18:12:25 | 5740 |  | 0.165 | 4260 | 710
覆膜 | JG12240705601 | JG122407056011 | 3020 | 0.19 | 710 | Q缺口(传动侧有小碎边小缺口3-4毫米) | 九天覆膜-9 | 乙 | 让步接收 | 1662 | 1842 | / | 30110014 | 铬钝化卷 | 0.1-SPCC | 30312002 | 双面钢塑复合卷 | 0.19-SPCC | MO002685-009-01 | 2024-08-17 09:45:06 | 2024-08-17 11:22:26 | 5740 |  | 0.19 | 3020 | 710
覆膜 | JG12240705601 | JG122407056012 | 3070 | 0.19 | 710 |  | 九天覆膜-9 | 乙 | 合格品 | 1687 | 1870 | / | 30110014 | 铬钝化卷 | 0.1-SPCC | 30312002 | 双面钢塑复合卷 | 0.19-SPCC | MO002685-009-02 | 2024-08-17 09:45:06 | 2024-08-17 11:22:26 | 5740 |  | 0.19 | 3070 | 710
覆膜 | JG12240705601 | JG122407056013 | 3220 | 0.19 | 710 | H黄斑(板面轻黄，偶有小黄斑),Z振纹(来膜振纹) | 九天覆膜-9 | 乙 | 让步接收 | 1754 | 1944 | / | 30110014 | 铬钝化卷 | 0.1-SPCC | 30312002 | 双面钢塑复合卷 | 0.19-SPCC | MO002685-009-03 | 2024-08-17 09:45:06 | 2024-08-17 11:22:26 | 5740 |  | 0.19 | 3220 | 710
覆膜 | JG12240705591 | JG122407055911 | 3360 | 0.19 | 710 | H黄条印(卷芯传动侧有轻微黄条印) | 九天覆膜-9 | 乙 | 让步接收 | 2020 | 2020 | / | 30110014 | 铬钝化卷 | 0.1-SPCC | 30312002 | 双面钢塑复合卷 | 0.19-SPCC | MO002685-010-01 | 2024-08-18 02:33:48 | 2024-08-18 04:12:51 | 5740 |  | 0.19 | 3360 | 710
覆膜 | JG12240705591 | JG122407055912 | 3370 | 0.19 | 710 |  | 九天覆膜-9 | 乙 | 合格品 | 2014 | 2014 | / | 30110014 | 铬钝化卷 | 0.1-SPCC | 30312002 | 双面钢塑复合卷 | 0.19-SPCC | MO002685-010-02 | 2024-08-18 02:33:48 | 2024-08-18 04:12:51 | 5740 |  | 0.19 | 3370 | 710
覆膜 | JG12240705591 | JG122407055913 | 3320 | 0.19 | 710 |  | 九天覆膜-9 | 乙 | 合格品 | 1994 | 1994 | / | 30110014 | 铬钝化卷 | 0.1-SPCC | 30312002 | 双面钢塑复合卷 | 0.19-SPCC | MO002685-010-03 | 2024-08-18 02:33:48 | 2024-08-18 04:12:51 | 5740 |  | 0.19 | 3320 | 710
覆膜 | JG11231003651 | JG11231003651 | 4020 | 0.165 | 610 | Q起筋(卷芯300 米上板面划伤印重，，操作侧起筋重，，尾部缩芯折皱印重) | 九天覆膜-8 | 甲 | 让步接收 | 2087 | 2080 | / |  |  |  | 30312001 | 双面钢塑复合卷 | 0.165-SPCC | MO002710-001 | 2024-08-17 14:02:14 | 2024-08-17 14:08:50 | 5750 |  | 0.165 | 0 | 610
覆膜 | JG122407042021 | JG1224070420211 | 3170 | 0.19 | 710 | Z振纹(来膜振纹) | 九天覆膜-9 | 乙 | 让步接收 | 1690 | 1876 | / | 30110014 | 铬钝化卷 | 0.1-SPCC | 30312002 | 双面钢塑复合卷 | 0.19-SPCC | MO002725-015-01 | 2024-08-17 11:27:59 | 2024-08-17 13:33:21 | 5740 |  | 0.19 | 3170 | 710
覆膜 | JG122407042021 | JG1224070420212 | 3390 | 0.19 | 710 | Z振纹(来膜轻微振纹) | 九天覆膜-9 | 乙 | 让步接收 | 1816 | 2016 | / | 30110014 | 铬钝化卷 | 0.1-SPCC | 30312002 | 双面钢塑复合卷 | 0.19-SPCC | MO002725-015-02 | 2024-08-17 11:27:59 | 2024-08-17 13:33:21 | 5740 |  | 0.19 | 3390 | 710
覆膜 | JG122407042021 | JG1224070420213 | 3000 | 0.19 | 710 | Z振纹(来膜轻微振纹),M膜破(2658米处上膜中间位置1个1.5公分的塑粒子造成顶伤，膜破2公分),J碱液斑(板面有碱液斑，发黄，轻微黄条印，小黄锈点) 实际长度2950米 | 九天覆膜-9 | 乙 | 让步接收 | 1585 | 1760 | / |  |  |  | 30312002 | 双面钢塑复合卷 | 0.19-SPCC | MO002725-015-03 | 2024-08-17 11:27:59 | 2024-08-17 13:33:21 | 5740 |  | 0.19 | 3000 | 710
覆膜 | JG1224070573 | JG12240705731 | 3190 | 0.25 | 610 |  | 九天覆膜-8 | 乙 | 合格品 | 2189 | 2342 | / | 30110011 | 铬钝化卷 | 0.15-SPCC | 30312017 | 双面钢塑复合卷 | 0.25-SPCC | MO002726-003-01 | 2024-08-17 10:57:39 | 2024-08-17 13:58:07 | 5750 |  | 0.25 | 3190 | 610
覆膜 | JG1224070573 | JG12240705732 | 3190 | 0.25 | 610 |  | 九天覆膜-8 | 乙 | 合格品 | 2187 | 2340 | / | 30110011 | 铬钝化卷 | 0.15-SPCC | 30312017 | 双面钢塑复合卷 | 0.25-SPCC | MO002726-003-02 | 2024-08-17 10:57:39 | 2024-08-17 13:58:07 | 5750 |  | 0.25 | 3190 | 610
覆膜 | JG1224070573 | JG12240705733 | 3140 | 0.25 | 610 | C虫斑(2700米操作侧10公分1个5公分大出锈斑，，尾250米操作侧边部顶伤凹印有气泡) | 九天覆膜-8 | 乙 | 让步接收 | 2151 | 2302 | / |  |  |  | 30312017 | 双面钢塑复合卷 | 0.25-SPCC | MO002726-003-03 | 2024-08-17 10:57:39 | 2024-08-17 13:58:07 | 5750 |  | 0.25 | 3140 | 610
覆膜 | JG1224070547 | JG12240705471 | 3130 | 0.25 | 610 | H黄斑(120米传动侧约10公分处连续黄斑约2公分。) | 九天覆膜-5 | 甲 | 让步接收 | 2204 | 2360 | / | 30110011 | 铬钝化卷 | 0.15-SPCC | 30312017 | 双面钢塑复合卷 | 0.25-SPCC | MO002726-004-01 | 2024-08-17 19:51:08 | 2024-08-17 20:53:39 | 5750 |  | 0.25 | 3130 | 610
覆膜 | JG1224070547 | JG12240705472 | 3100 | 0.25 | 610 | S色差(两侧轻黄) | 九天覆膜-5 | 甲 | 让步接收 | 2179 | 2333 | / | 30110011 | 铬钝化卷 | 0.15-SPCC | 30312017 | 双面钢塑复合卷 | 0.25-SPCC | MO002726-004-02 | 2024-08-17 19:51:08 | 2024-08-17 20:53:39 | 5750 |  | 0.25 | 3100 | 610
覆膜 | JG1224070547 | JG12240705473 | 3050 | 0.25 | 610 | Z重划伤(2940米传动侧约15公分处划伤印重),Z振纹(两侧振纹。轻黄。) | 九天覆膜-5 | 甲 | 5 | 2146 | 2297 | / | 30110011 | 铬钝化卷 | 0.15-SPCC | 30312017 | 双面钢塑复合卷 | 0.25-SPCC | MO002726-004-03 | 2024-08-17 19:51:08 | 2024-08-17 20:53:39 | 5750 |  | 0.25 | 3050 | 610
覆膜 | JG1224070487 | JG12240704871 | 3190 | 0.25 | 610 | Q起筋(1575米操作侧10公分宽膜起筋，传动侧20公分宽塑粒子多起筋，，2090米传动侧下板面塑粒子多，，2120米操作侧下板面8公分塑粒子多) | 九天覆膜-8 | 乙 | 5 | 2200 | 2370 | / | 30110011 | 铬钝化卷 | 0.15-SPCC | 30312017 | 双面钢塑复合卷 | 0.25-SPCC | MO002726-011-01 | 2024-08-17 15:16:44 | 2024-08-17 18:02:12 | 5732 |  | 0.25 | 3190 | 610
覆膜 | JG1224070487 | JG12240704872 | 3060 | 0.25 | 610 |  | 九天覆膜-8 | 乙 | 合格品 | 2111 | 2274 | / | 30110011 | 铬钝化卷 | 0.15-SPCC | 30312017 | 双面钢塑复合卷 | 0.25-SPCC | MO002726-011-02 | 2024-08-17 15:16:44 | 2024-08-17 18:02:12 | 5732 |  | 0.25 | 3060 | 610
覆膜 | JG1224070487 | JG12240704873 | 3190 | 0.25 | 610 | Z振纹(两侧振纹约1公分) | 九天覆膜-8 | 甲 | 让步接收 | 2203 | 2373 | / |  |  |  | 30312017 | 双面钢塑复合卷 | 0.25-SPCC | MO002726-011-03 | 2024-08-17 15:16:44 | 2024-08-17 18:02:12 | 5732 |  | 0.25 | 3190 | 610
覆膜 | JG12240703781 | JG122407037811 | 4200 | 0.165 | 710 |  | 九天覆膜-9 | 乙 | 合格品 | 2251 | 2436 | / | 30110014 | 铬钝化卷 | 0.1-SPCC | 30312001 | 双面钢塑复合卷 | 0.165-SPCC | MO002749-004-01 | 2024-08-17 15:08:44 | 2024-08-17 15:51:46 | 5740 |  | 0.165 | 4200 | 710
覆膜 | JG12240703781 | JG122407037812 | 4210 | 0.165 | 710 |  | 九天覆膜-9 | 乙 | 合格品 | 2255 | 2440 | / | 30110014 | 铬钝化卷 | 0.1-SPCC | 30312001 | 双面钢塑复合卷 | 0.165-SPCC | MO002749-004-02 | 2024-08-17 15:08:44 | 2024-08-17 15:51:46 | 5740 |  | 0.165 | 4210 | 710
覆膜 | JG12240703781 | JG122407037813 | 4230 | 0.165 | 710 |  | 九天覆膜-9 | 乙 | 合格品 | 2269 | 2456 | / | 30110014 | 铬钝化卷 | 0.1-SPCC | 30312001 | 双面钢塑复合卷 | 0.165-SPCC | MO002749-004-03 | 2024-08-17 15:08:44 | 2024-08-17 15:51:46 | 5740 |  | 0.165 | 4230 | 710
覆膜 | JG12240706671 | JG122407066711 | 2400 | 0.25 | 610 | Z振纹(操作侧2公分振纹) | 九天覆膜-8 | 乙 | 5 | 1778 | 1778 | / | 30110011 | 铬钝化卷 | 0.15-SPCC | 30312017 | 双面钢塑复合卷 | 0.25-SPCC | MO002771-003-01 | 2024-08-18 04:38:36 | 2024-08-18 04:45:33 | 5732 |  | 0.25 | 2400 | 610
覆膜 | JG12240706671 | JG122407066712 | 2390 | 0.25 | 610 |  | 九天覆膜-8 | 乙 | 合格品 | 1774 | 1774 | / | 30110011 | 铬钝化卷 | 0.15-SPCC | 30312017 | 双面钢塑复合卷 | 0.25-SPCC | MO002771-003-02 | 2024-08-18 04:38:36 | 2024-08-18 04:45:33 | 5732 |  | 0.25 | 2390 | 610
覆膜 | JG12240706671 | JG122407066713 | 2380 | 0.25 | 610 | Z撞伤(来料尾300米操作侧3公分宽撞伤) | 九天覆膜-8 | 乙 | 5 | 1760 | 1760 | / | 30110011 | 铬钝化卷 | 0.15-SPCC | 30312017 | 双面钢塑复合卷 | 0.25-SPCC | MO002771-003-03 | 2024-08-18 04:38:36 | 2024-08-18 04:45:33 | 5732 |  | 0.25 | 2380 | 610
覆膜 | E23164-15-2 | L2JJF1240817-05 | 4110 | 0.3 | 488 | 中间夹纸换膜 | 九天覆膜-3 | 甲 | 合格品 | 1114 | 1296 | / | 11020032 | 铝卷 | 0.2*488-8011 | 30512007 | 双面铝塑复合卷 | 0.3-8011 | MO002776-001 | 2024-08-17 20:59:48 | 2024-08-17 21:01:08 | 5751 |  | 0.2 | 0 | 488
覆膜 | E23164-15-4 | L2JJF1240817-03 | 2050 | 0.3 | 488 |  | 九天覆膜-3 | 甲 | 合格品 | 563 | 644 | / | 11020032 | 铝卷 | 0.2*488-8011 | 30512007 | 双面铝塑复合卷 | 0.3-8011 | MO002776-002-01 | 2024-08-17 14:27:32 | 2024-08-17 14:29:56 | 5751 |  | 0.3 | 2050 | 488
覆膜 | E23164-15-4 | L2JJF1240817-04 | 2020 | 0.3 | 488 |  | 九天覆膜-3 | 甲 | 合格品 | 550 | 630 | / | 11020032 | 铝卷 | 0.2*488-8011 | 30512007 | 双面铝塑复合卷 | 0.3-8011 | MO002776-002-02 | 2024-08-17 14:27:32 | 2024-08-17 14:29:56 | 5751 |  | 0.3 | 2020 | 488
覆膜 | GS0123115-33-3 | L2YJF1240817-02 | 4030 | 0.3 | 488 | J尖点(1940米前后2米来膜不齐导致两侧露白4毫米 尾10米操作侧露白) | 九天覆膜-3 | 乙 | 让步接收 | 1132 | 1280 | / | 11020032 | 铝卷 | 0.2*488-8011 | 30512007 | 双面铝塑复合卷 | 0.3-8011 | MO002776-003 | 2024-08-17 14:51:14 | 2024-08-17 16:01:58 | 5744 |  | 0.2 | 0 | 488
覆膜 | GS0123115-33-4 | L2JJF2240817-01 | 4110 | 0.3 | 488 |  | 九天覆膜-4 | 甲 | 让步接收 | 1134 | 1302 | / | 11020032 | 铝卷 | 0.2*488-8011 | 30512007 | 双面铝塑复合卷 | 0.3-8011 | MO002776-004 | 2024-08-17 14:24:30 | 2024-08-17 14:25:43 | 5751 |  | 0.2 | 0 | 488
覆膜 | GS2404053-29-1 | L2JJF2240817-02 | 2080 | 0.3 | 488 |  | 九天覆膜-4 | 甲 | 合格品 | 564 | 658 | / | 11020032 | 铝卷 | 0.2*488-8011 | 30512007 | 双面铝塑复合卷 | 0.3-8011 | MO002776-005 | 2024-08-17 23:21:38 | 2024-08-17 23:22:30 | 5750 |  | 0.2 | 0 | 488
覆膜 | GS2404053-32-1 | L2JJF2240817-03 | 2080 | 0.3 | 488 |  | 九天覆膜-4 | 甲 | 合格品 | 568 | 658 | / | 11020032 | 铝卷 | 0.2*488-8011 | 30512007 | 双面铝塑复合卷 | 0.3-8011 | MO002776-006 | 2024-08-17 23:23:55 | 2024-08-17 23:25:02 | 5750 |  | 0.2 | 0 | 488
覆膜 | GS2404052-21-1 | L2YJF1240817-01 | 2070 | 0.3 | 588 |  | 九天覆膜-3 | 乙 | 合格品 | 682 | 770 | / | 11020033 | 铝卷 | 0.2*588-8011 | 30512007 | 双面铝塑复合卷 | 0.3-8011 | MO002776-008 | 2024-08-17 14:32:17 | 2024-08-17 14:43:46 | 5744 |  | 0.2 | 0 | 588
覆膜 | GS2404052-21-2 | L2JJF1240817-01 | 4110 | 0.3 | 588 |  | 九天覆膜-3 | 甲 | 让步接收 | 1342 | 1540 | / | 11020033 | 铝卷 | 0.2*588-8011 | 30512007 | 双面铝塑复合卷 | 0.3-8011 | MO002776-009 | 2024-08-17 14:06:09 | 2024-08-17 14:07:59 | 5751 |  | 0.2 | 0 | 588
覆膜 | GS2404052-21-3 | L2JJF1240817-02 | 4120 | 0.3 | 588 | S色差(220米传动侧46cm处两个孔洞大小0.36 2.54) | 九天覆膜-3 | 甲 | 让步接收 | 1339 | 1550 | / |  |  |  | 30512007 | 双面铝塑复合卷 | 0.3-8011 | MO002776-010 | 2024-08-17 14:19:37 | 2024-08-17 14:21:32 | 5751 |  | 0.2 | 0 | 588
覆膜 | JG1224070458 | JG12240704581 | 2330 | 0.25 | 610 | S色差(板面色差) | 九天覆膜-8 | 乙 | 让步接收 | 1790 | 1790 | / | 30110011 | 铬钝化卷 | 0.15-SPCC | 30312017 | 双面钢塑复合卷 | 0.25-SPCC | MO002783-001-01 | 2024-08-18 01:56:04 | 2024-08-18 03:56:19 | 5732 |  | 0.25 | 2330 | 610
覆膜 | JG1224070458 | JG12240704582 | 2330 | 0.25 | 610 | S色差(板面色差) | 九天覆膜-8 | 乙 | 让步接收 | 1786 | 1786 | / | 30110011 | 铬钝化卷 | 0.15-SPCC | 30312017 | 双面钢塑复合卷 | 0.25-SPCC | MO002783-001-02 | 2024-08-18 01:56:04 | 2024-08-18 03:56:19 | 5732 |  | 0.25 | 2330 | 610
覆膜 | JG1224070458 | JG12240704583 | 2350 | 0.25 | 610 | S色差(板面色差) | 九天覆膜-8 | 乙 | 让步接收 | 1804 | 1804 | / | 30110011 | 铬钝化卷 | 0.15-SPCC | 30312017 | 双面钢塑复合卷 | 0.25-SPCC | MO002783-001-03 | 2024-08-18 01:56:04 | 2024-08-18 03:56:19 | 5732 |  | 0.25 | 2350 | 610
覆膜 | JG1224070526 | JG12240705261 | 2390 | 0.25 | 610 |  | 九天覆膜-5 | 甲 | 合格品 | 1724 | 1848 | / | 30110011 | 铬钝化卷 | 0.15-SPCC | 30312017 | 双面钢塑复合卷 | 0.25-SPCC | MO002783-002-01 | 2024-08-17 23:50:27 | 2024-08-18 01:50:25 | 5750 |  | 0.25 | 2390 | 610
覆膜 | JG1224070526 | JG12240705262 | 2400 | 0.25 | 610 | Q起筋(275米操作侧3公分处膜起筋) | 九天覆膜-5 | 乙 | 让步接收 | 1745 | 1870 | / | 30110011 | 铬钝化卷 | 0.15-SPCC | 30312017 | 双面钢塑复合卷 | 0.25-SPCC | MO002783-002-02 | 2024-08-17 23:50:27 | 2024-08-18 01:50:25 | 5750 |  | 0.25 | 2400 | 610
覆膜 | JG1224070526 | JG12240705263 | 2360 | 0.25 | 610 |  | 九天覆膜-5 | 乙 | 合格品 | 1706 | 1828 | / | 30110011 | 铬钝化卷 | 0.15-SPCC | 30312017 | 双面钢塑复合卷 | 0.25-SPCC | MO002783-002-03 | 2024-08-17 23:50:27 | 2024-08-18 01:50:25 | 5750 |  | 0.25 | 2360 | 610
覆膜 | JG12240706312 | JG122407063121 | 4730 | 0.25 | 610 |  | 九天覆膜-8 | 乙 | 合格品 | 3516 | 3516 | / | 30110011 | 铬钝化卷 | 0.15-SPCC | 30312017 | 双面钢塑复合卷 | 0.25-SPCC | MO002783-006-01 | 2024-08-18 04:49:16 | 2024-08-18 06:15:07 | 5732 |  | 0.25 | 4730 | 610
覆膜 | JG12240706312 | JG122407063122 | 2370 | 0.25 | 610 |  | 九天覆膜-8 | 乙 | 合格品 | 1762 | 1762 | / | 30110011 | 铬钝化卷 | 0.15-SPCC | 30312017 | 双面钢塑复合卷 | 0.25-SPCC | MO002783-006-02 | 2024-08-18 04:49:16 | 2024-08-18 06:15:07 | 5732 |  | 0.25 | 2370 | 610
覆膜 | JG12240707132 | JG122407071321 | 3360 | 0.19 | 710 | L亮斑(操作侧有亮斑辊印),Z撞伤(卷芯传动侧边部来料撞伤宽5毫米) | 九天覆膜-9 | 乙 | 让步接收 | 2024 | 2024 | / | 30110014 | 铬钝化卷 | 0.1-SPCC | 30312002 | 双面钢塑复合卷 | 0.19-SPCC | MO002784-005-01 | 2024-08-18 04:39:56 | 2024-08-18 06:04:36 | 5740 |  | 0.19 | 3360 | 710
覆膜 | JG12240707132 | JG122407071322 | 3360 | 0.19 | 710 | L亮斑(操作侧有亮斑辊印) | 九天覆膜-9 | 乙 | 让步接收 | 2024 | 2024 | / | 30110014 | 铬钝化卷 | 0.1-SPCC | 30312002 | 双面钢塑复合卷 | 0.19-SPCC | MO002784-005-02 | 2024-08-18 04:39:56 | 2024-08-18 06:04:36 | 5740 |  | 0.19 | 3360 | 710
覆膜 | JG12240707132 | JG122407071323 | 3350 | 0.19 | 710 | L亮斑(操作侧有亮斑辊印) | 九天覆膜-9 | 乙 | 让步接收 | 2018 | 2018 | / | 30110014 | 铬钝化卷 | 0.1-SPCC | 30312002 | 双面钢塑复合卷 | 0.19-SPCC | MO002784-005-03 | 2024-08-18 04:39:56 | 2024-08-18 06:04:36 | 5740 |  | 0.19 | 3350 | 710
覆膜 | JG12240703772 | JG122407037721 | 4000 | 0.165 | 710 |  | 九天覆膜-9 | 甲 | 合格品 | 2137 | 2320 | / | 30110014 | 铬钝化卷 | 0.1-SPCC | 30312001 | 双面钢塑复合卷 | 0.165-SPCC | MO002784-019-01 | 2024-08-17 20:39:22 | 2024-08-17 22:13:08 | 5731 |  | 0.165 | 4000 | 710
覆膜 | JG12240703772 | JG122407037722 | 4050 | 0.165 | 710 |  | 九天覆膜-9 | 甲 | 合格品 | 2165 | 2350 | / | 30110014 | 铬钝化卷 | 0.1-SPCC | 30312001 | 双面钢塑复合卷 | 0.165-SPCC | MO002784-019-02 | 2024-08-17 20:39:22 | 2024-08-17 22:13:08 | 5731 |  | 0.165 | 4050 | 710
覆膜 | JG12240703772 | JG122407037723 | 4200 | 0.165 | 710 | K孔洞(1050米操作侧28公分处1个 大小1.4平方毫米) | 九天覆膜-9 | 甲 | 让步接收 | 2247 | 2440 | / | 30110014 | 铬钝化卷 | 0.1-SPCC | 30312001 | 双面钢塑复合卷 | 0.165-SPCC | MO002784-019-03 | 2024-08-17 20:39:22 | 2024-08-17 22:13:08 | 5731 |  | 0.165 | 4200 | 710
覆膜 | JG12240705602 | JG122407056021 | 4340 | 0.165 | 710 | Z撞伤折印(卷芯操边来料轻微撞伤折印) | 九天覆膜-9 | 乙 | 合格品 | 2596 | 2596 | / | 30110014 | 铬钝化卷 | 0.1-SPCC | 30312001 | 双面钢塑复合卷 | 0.165-SPCC | MO002784-022-01 | 2024-08-18 07:00:32 | 2024-08-18 08:13:38 | 5740 |  | 0.165 | 4340 | 710
覆膜 | JG12240705602 | JG122407056022 | 4370 | 0.165 | 710 |  | 九天覆膜-9 | 乙 | 合格品 | 2608 | 2608 | / | 30110014 | 铬钝化卷 | 0.1-SPCC | 30312001 | 双面钢塑复合卷 | 0.165-SPCC | MO002784-022-02 | 2024-08-18 07:00:32 | 2024-08-18 08:13:38 | 5740 |  | 0.165 | 4370 | 710
覆膜 | JG12240705602 | JG122407056023 | 4260 | 0.165 | 710 | 缩芯折印(尾部有缩芯折印) | 九天覆膜-9 | 乙 | 合格品 | 2548 | 2548 | / | 30110014 | 铬钝化卷 | 0.1-SPCC | 30312001 | 双面钢塑复合卷 | 0.165-SPCC | MO002784-022-03 | 2024-08-18 07:00:32 | 2024-08-18 08:13:38 | 5740 |  | 0.165 | 4260 | 710
覆膜 | JG12240800061 | JG122408000611 | 4050 | 0.165 | 710 |  | 九天覆膜-9 | 甲 | 合格品 | 2162 | 2346 | / | 30110014 | 铬钝化卷 | 0.1-SPCC | 30312001 | 双面钢塑复合卷 | 0.165-SPCC | MO002784-023-01 | 2024-08-17 22:49:18 | 2024-08-18 01:46:12 | 5731 |  | 0.165 | 4050 | 710
覆膜 | JG12240800061 | JG122408000612 | 4100 | 0.165 | 710 |  | 九天覆膜-9 | 甲 | 合格品 | 2190 | 2376 | / | 30110014 | 铬钝化卷 | 0.1-SPCC | 30312001 | 双面钢塑复合卷 | 0.165-SPCC | MO002784-023-02 | 2024-08-17 22:49:18 | 2024-08-18 01:46:12 | 5731 |  | 0.165 | 4100 | 710
覆膜 | JG12240800061 | JG122408000613 | 4080 | 0.165 | 710 |  | 九天覆膜-9 | 乙 | 合格品 | 2177 | 2362 | / | 30110014 | 铬钝化卷 | 0.1-SPCC | 30312001 | 双面钢塑复合卷 | 0.165-SPCC | MO002784-023-03 | 2024-08-17 22:49:18 | 2024-08-18 01:46:12 | 5731 |  | 0.165 | 4080 | 710