## sheet1
出料长度 | 产品编码 | 子计划号 | 产品名称 | 产品规格 | 新卷号 | 出料重量 | 班组 | 参与人
8350 | 30811018 | MO002761-001 | 明绿改性膜-1 | 0.035*710 明绿 | JM6JA24081803 | 198.5 | 甲 | 李乘波
8350 | 30811018 | MO002761-001 | 明绿改性膜-1 | 0.035*710 明绿 | JM6JA24081804 | 198.2 | 甲 | 李乘波
8350 | 30811018 | MO002761-001 | 明绿改性膜-1 | 0.035*710 明绿 | JM6JA24081801 | 198.1 | 甲 | 李乘波
8350 | 30811018 | MO002761-001 | 明绿改性膜-1 | 0.035*710 明绿 | JM6JA24081802 | 198.8 | 甲 | 李乘波
8300 | 30812003 | MO002797-001 | 本色改性膜-1 | 0.055*773 本色 | JM5JE24081803 | 342 | 甲 | 陈吉圣
8300 | 30812003 | MO002797-001 | 本色改性膜-1 | 0.055*773 本色 | JM5JE24081802 | 333.9 | 甲 | 陈吉圣
8300 | 30812003 | MO002797-001 | 本色改性膜-1 | 0.055*773 本色 | JM5JE24081801 | 333.6 | 甲 | 陈吉圣
8300 | 30812003 | MO002797-001 | 本色改性膜-1 | 0.055*773 本色 | JM5JE24081804 | 341.7 | 甲 | 陈吉圣
8800 | 30821001 | MO002797-002 | 明绿改性膜-2 | 0.05*610 明绿 | JM3JJ24081802 | 252.3 | 甲 | 耿彐中
8800 | 30821001 | MO002797-002 | 明绿改性膜-2 | 0.05*610 明绿 | JM3YJ24081804 | 253.7 | 乙 | 叶雷兵
7150 | 30821001 | MO002797-002 | 明绿改性膜-2 | 0.05*610 明绿 | JM3YJ24081807 | 206.9 | 乙 | 叶雷兵
8800 | 30821001 | MO002797-002 | 明绿改性膜-2 | 0.05*610 明绿 | JM3YJ24081803 | 253.2 | 乙 | 叶雷兵
7150 | 30821001 | MO002797-002 | 明绿改性膜-2 | 0.05*610 明绿 | JM3YJ24081805 | 207.4 | 乙 | 叶雷兵
8800 | 30821001 | MO002797-002 | 明绿改性膜-2 | 0.05*610 明绿 | JM3JJ24081801 | 252.6 | 甲 | 耿彐中
8800 | 30821001 | MO002797-002 | 明绿改性膜-2 | 0.05*610 明绿 | JM3JJ24081803 | 252.5 | 甲 | 耿彐中
7150 | 30821001 | MO002797-002 | 明绿改性膜-2 | 0.05*610 明绿 | JM3YJ24081806 | 207.1 | 乙 | 叶雷兵
7150 | 30821001 | MO002797-002 | 明绿改性膜-2 | 0.05*610 明绿 | JM3YJ24081808 | 207.6 | 乙 | 叶雷兵
8800 | 30821001 | MO002797-002 | 明绿改性膜-2 | 0.05*610 明绿 | JM3JJ24081804 | 252.4 | 甲 | 耿彐中
8800 | 30821001 | MO002797-002 | 明绿改性膜-2 | 0.05*610 明绿 | JM3YJ24081802 | 253.5 | 乙 | 叶雷兵
8800 | 30821001 | MO002797-002 | 明绿改性膜-2 | 0.05*610 明绿 | JM3YJ24081801 | 252.9 | 乙 | 叶雷兵
8300 | 30812003 | MO002797-003 | 本色改性膜-1 | 0.055*773 本色 | JM2JE24081802 | 329.4 | 甲 | 肖铭
4400 | 30812003 | MO002797-003 | 本色改性膜-1 | 0.055*773 本色 | JM2JE24081806 | 174.8 | 甲 | 肖铭
8300 | 30812003 | MO002797-003 | 本色改性膜-1 | 0.055*773 本色 | JM2YE24081801 | 339.8 | 乙 | 徐厚祥
8300 | 30812003 | MO002797-003 | 本色改性膜-1 | 0.055*773 本色 | JM2YE24081803 | 337 | 乙 | 徐厚祥
8300 | 30812003 | MO002797-003 | 本色改性膜-1 | 0.055*773 本色 | JM2YE24081802 | 341.1 | 乙 | 徐厚祥
8300 | 30812003 | MO002797-003 | 本色改性膜-1 | 0.055*773 本色 | JM2JE24081801 | 332 | 甲 | 肖铭
4400 | 30812003 | MO002797-003 | 本色改性膜-1 | 0.055*773 本色 | JM2JE24081805 | 176.4 | 甲 | 肖铭
8300 | 30812003 | MO002797-003 | 本色改性膜-1 | 0.055*773 本色 | JM2YE24081804 | 335.5 | 乙 | 徐厚祥
8350 | 30811018 | MO002797-004 | 明绿改性膜-1 | 0.035*710 明绿 | JM6YA24081801 | 196.7 | 乙 | 陈小军
8350 | 30811018 | MO002797-004 | 明绿改性膜-1 | 0.035*710 明绿 | JM6YA24081802 | 196.6 | 乙 | 陈小军
12300 | 30811018 | MO002797-004 | 明绿改性膜-1 | 0.035*710 明绿 | JM6JA24081805 | 295.5 | 甲 | 李乘波
8600 | 30811018 | MO002797-004 | 明绿改性膜-1 | 0.035*710 明绿 | JM6YA24081806 | 201.7 | 乙 | 陈小军
8350 | 30811018 | MO002797-004 | 明绿改性膜-1 | 0.035*710 明绿 | JM6YA24081804 | 196.3 | 乙 | 陈小军
8600 | 30811018 | MO002797-004 | 明绿改性膜-1 | 0.035*710 明绿 | JM6YA24081808 | 201.4 | 乙 | 陈小军
12300 | 30811018 | MO002797-004 | 明绿改性膜-1 | 0.035*710 明绿 | JM6JA24081807 | 295.1 | 甲 | 李乘波
8350 | 30811018 | MO002797-004 | 明绿改性膜-1 | 0.035*710 明绿 | JM6YA24081803 | 196.4 | 乙 | 陈小军
8600 | 30811018 | MO002797-004 | 明绿改性膜-1 | 0.035*710 明绿 | JM6YA24081805 | 201.8 | 乙 | 陈小军
8600 | 30811018 | MO002797-004 | 明绿改性膜-1 | 0.035*710 明绿 | JM6YA24081807 | 201.5 | 乙 | 陈小军
12300 | 30811018 | MO002797-004 | 明绿改性膜-1 | 0.035*710 明绿 | JM6JA24081808 | 295.8 | 甲 | 李乘波
12300 | 30811018 | MO002797-004 | 明绿改性膜-1 | 0.035*710 明绿 | JM6JA24081806 | 295.3 | 甲 | 李乘波
2100 | 30812012 | MO002806-001 | 本色改性膜-1 | 0.05*363 本色 | JM2JE24081804 | 36 | 甲 | 肖铭
2100 | 30812012 | MO002806-001 | 本色改性膜-1 | 0.05*363 本色 | JM2JE24081803 | 35.8 | 甲 | 肖铭