## sheet1
工序名称 | 批号 | 新卷号 | 出料长度 | 出料厚度 | 出料宽度 | 不良现象 | 机组名称 | 班组 | 判定结果 | 来料重量 | 出料重量 | 工序要求 | 来料编码 | 来料名称 | 来料规格 | 产品编码 | 产品名称 | 产品规格 | 子计划号 | 开始时间 | 产出时间 | 操作工人 | 报工人 | 来料厚度 | 来料长度 | 来料宽度 | 子计划号要求 | 报表审核 | 审核人
铬钝化 | JG1224070220 | JG1224070220 | 6770 | 0.18 | 610 | 来料整卷锈斑，色差辊印亮斑白斑， | 东方铬钝化750 | 乙 |  | 5746 | 5725 | 0.15镀铬量80-100 |  |  |  | 30110012 | 铬钝化卷 | 0.18-SPCC | MO002297-021 | 2024-08-18 21:22:00 | 2024-08-18 22:16:46 | 5656 |  | 0.18 | 6770 | 610
铬钝化 | JG91240700022 | JG91240700022 | 7100 | 0.15 | 610 | 粘钢折印 白斑 辊印 色差 操边辊印轻黄 传边亮斑 | 东方铬钝化750 | 乙 | 合格品 | 5056 | 5045 | 镀铬量80-100 | 30210011 | 光亮卷 | 0.15-SPCC | 30110011 | 铬钝化卷 | 0.15-SPCC | MO002348-005 | 2024-08-18 15:22:59 | 2024-08-18 16:14:29 | 5656 |  | 0.15 | 7080 | 610
铬钝化 | JG1224070482 | JG1224070482 | 7170 | 0.15 | 610 | 色差 白斑 辊印 | 东方铬钝化750 | 乙 | 合格品 | 5184 | 5175 | 镀铬量80-100 | 30210011 | 光亮卷 | 0.15-SPCC | 30110011 | 铬钝化卷 | 0.15-SPCC | MO002348-006 | 2024-08-18 17:02:54 | 2024-08-18 18:44:10 | 5656 |  | 0.15 | 7130 | 610
铬钝化 | JG1224070533 | JG1224070533 | 7160 | 0.15 | 610 | 白斑 辊印 条印 | 东方铬钝化750 | 乙 | 合格品 | 5162 | 5151 | 0.15镀铬量80-100 | 30210011 | 光亮卷 | 0.15-SPCC | 30110011 | 铬钝化卷 | 0.15-SPCC | MO002520-001 | 2024-08-18 20:11:45 | 2024-08-18 21:21:34 | 5656 |  | 0.15 | 0 | 610
铬钝化 | JG1224070576 | JG1224070576 | 7150 | 0.15 | 610 | 来料振纹色差辊印白斑白条印 | 东方铬钝化750 | 甲 | 合格品 | 4974 | 4969 | 0.15镀铬量80-100 | 30210011 | 光亮卷 | 0.15-SPCC | 30110011 | 铬钝化卷 | 0.15-SPCC | MO002618-017 | 2024-08-19 05:59:28 | 2024-08-19 06:42:16 | 5658 |  | 0.15 | 7090 | 610
铬钝化 | JG1224070485 | JG1224070485 | 7230 | 0.15 | 610 | 白斑 辊印 条印 | 东方铬钝化750 | 乙 | 合格品 | 5100 | 5079 | 0.15镀铬量80-100 | 30210011 | 光亮卷 | 0.15-SPCC | 30110011 | 铬钝化卷 | 0.15-SPCC | MO002618-019 | 2024-08-18 09:26:29 | 2024-08-18 10:53:03 | 5656 |  | 0.15 | 7190 | 610
铬钝化 | JG1224070575 | JG1224070575 | 7120 | 0.15 | 610 | 来料色差辊印白斑振纹 | 东方铬钝化750 | 甲 | 合格品 | 4974 | 4967 | 0.15镀铬量80-100 | 30210011 | 光亮卷 | 0.15-SPCC | 30110011 | 铬钝化卷 | 0.15-SPCC | MO002618-026 | 2024-08-19 06:42:54 | 2024-08-19 07:29:58 | 5658 |  | 0.15 | 7090 | 610
铬钝化 | JG1224070541 | JG1224070541 | 7180 | 0.15 | 610 | 白斑 辊印 色差 条印 170米操174大小0.23 | 东方铬钝化750 | 乙 | 合格品 | 5178 | 5163 | / | 30210011 | 光亮卷 | 0.15-SPCC | 30110011 | 铬钝化卷 | 0.15-SPCC | MO002628-012 | 2024-08-18 10:53:17 | 2024-08-18 11:00:07 | 5656 |  | 0.15 | 7150 | 610
铬钝化 | JG1224070583 | JG1224070583 | 7000 | 0.15 | 610 | 色差 辊印 白斑 | 东方铬钝化750 | 乙 | 合格品 | 4948 | 4961 | / | 30210011 | 光亮卷 | 0.15-SPCC | 30110011 | 铬钝化卷 | 0.15-SPCC | MO002628-013 | 2024-08-18 11:00:23 | 2024-08-18 11:51:19 | 5656 |  | 0.15 | 7050 | 610
铬钝化 | JG9124080029 | JG9124080029 | 8780 | 0.15 | 610 | 白斑 辊印 条印 色差 | 东方铬钝化750 | 乙 | 合格品 | 6300 | 6283 | 0.15规格镀铬量80-100 | 30210011 | 光亮卷 | 0.15-SPCC | 30110011 | 铬钝化卷 | 0.15-SPCC | MO002694-025 | 2024-08-18 14:01:30 | 2024-08-18 15:21:50 | 5656 |  | 0.15 | 8750 | 610
铬钝化 | JG9124080041 | JG9124080041 | 8740 | 0.15 | 610 | 色差 白斑 辊印 250/460米操324/337大小3.55/0.28 | 东方铬钝化750 | 乙 | 合格品 | 6290 | 6283 | 0.15规格镀铬量80-100 | 30210011 | 光亮卷 | 0.15-SPCC | 30110011 | 铬钝化卷 | 0.15-SPCC | MO002694-027 | 2024-08-18 11:51:34 | 2024-08-18 12:39:38 | 5656 |  | 0.15 | 8700 | 610
铬钝化 | JG122407055411 | JG122407055411 | 3040 | 0.1 | 710 | S色差(来料黄斑 黄条印) | 东方铬钝化950 | 甲 | 让步接收 | 1650 | 1633 | / | 30210015 | 光亮卷 | 0.1-SPCC | 30110014 | 铬钝化卷 | 0.1-SPCC | MO002714-002 | 2024-08-18 23:01:41 | 2024-08-18 23:12:53 | 5660 |  | 0.1 | 0 | 710
铬钝化 | JG1224070505 | JG1224070505 | 7250 | 0.15 | 610 | 白斑辊印色差 | 东方铬钝化750 | 乙 | 合格品 | 5162 | 5147 | 0.15镀铬量80-100 | 30210011 | 光亮卷 | 0.15-SPCC | 30110011 | 铬钝化卷 | 0.15-SPCC | MO002715-002 | 2024-08-18 17:02:13 | 2024-08-18 17:02:44 | 5656 |  | 0.15 | 0 | 610
铬钝化 | JG1224070486 | JG1224070486 | 7140 | 0.15 | 610 | 4210-4270米4处孔洞操233大小0.62-1.64 白斑 色差 辊印轻黄 | 东方铬钝化750 | 乙 | 让步接收 | 5070 | 5055 | 0.15镀铬量80-100 | 30210011 | 光亮卷 | 0.15-SPCC | 30110011 | 铬钝化卷 | 0.15-SPCC | MO002715-003 | 2024-08-18 18:44:57 | 2024-08-18 18:46:05 | 5656 |  | 0.15 | 0 | 610
铬钝化 | JG1224070584 | JG1224070584 | 7110 | 0.15 | 610 | 色差 辊印 白斑 | 东方铬钝化750 | 乙 | 合格品 | 4966 | 4949 | 0.15镀铬量80-100 | 30210011 | 光亮卷 | 0.15-SPCC | 30110011 | 铬钝化卷 | 0.15-SPCC | MO002715-004 | 2024-08-18 15:22:20 | 2024-08-18 15:22:50 | 5656 |  | 0.15 | 0 | 610
铬钝化 | JG1224070542 | JG1224070542 | 7140 | 0.15 | 610 | 来料整卷亮斑色差辊印白斑振纹，3800米有黑斑 | 东方铬钝化750 | 甲 | 让步接收 | 5150 | 5141 | 0.15镀铬量80-100 | 30210011 | 光亮卷 | 0.15-SPCC | 30110011 | 铬钝化卷 | 0.15-SPCC | MO002715-005 | 2024-08-19 02:51:41 | 2024-08-19 03:42:29 | 5658 |  | 0.15 | 0 | 610
铬钝化 | JG1224070570 | JG1224070570 | 9680 | 0.15 | 610 | 来料 白斑 色差 辊印 | 东方铬钝化750 | 甲 | 合格品 | 6500 | 6469 | 0.15镀铬量80-100 | 30210011 | 光亮卷 | 0.15-SPCC | 30110011 | 铬钝化卷 | 0.15-SPCC | MO002715-007 | 2024-08-18 08:12:13 | 2024-08-18 09:25:42 | 5658 |  | 0.15 | 0 | 610
铬钝化 | JG9124080033 | JG9124080033 | 8700 | 0.15 | 610 | 色差 白斑 辊印 | 东方铬钝化750 | 乙 | 合格品 | 6260 | 6243 | 0.15镀铬量80-100 | 30210011 | 光亮卷 | 0.15-SPCC | 30110011 | 铬钝化卷 | 0.15-SPCC | MO002715-008 | 2024-08-18 12:39:51 | 2024-08-18 14:01:21 | 5656 |  | 0.15 | 0 | 610
铬钝化 | JG12240706712 | JG12240706712 | 6490 | 0.1 | 610 | 内50米来料粘钢折印色差辊印，6420米横向597MM孔洞大小0.17mm | 东方铬钝化750 | 甲 | 合格品 | 2968 | 2965 | 0.15镀铬量80-100 | 30210015 | 光亮卷 | 0.1-SPCC | 30110014 | 铬钝化卷 | 0.1-SPCC | MO002715-020 | 2024-08-19 07:30:37 | 2024-08-19 08:18:38 | 5658 |  | 0.1 | 0 | 610
铬钝化 | JG122407070012 | JG1224070700121 | 4700 | 0.1 | 760 |  | 东方铬钝化950 | 乙 | 合格品 | 2717 | 2697 | / | 30210015 | 光亮卷 | 0.1-SPCC | 30110014 | 铬钝化卷 | 0.1-SPCC | MO002743-006-01 | 2024-08-18 12:55:40 | 2024-08-18 13:05:02 | 5657 |  | 0.1 | 4700 | 760
铬钝化 | JG122407070012 | JG1224070700122 | 4610 | 0.1 | 760 |  | 东方铬钝化950 | 乙 | 合格品 | 2653 | 2633 | / | 30210015 | 光亮卷 | 0.1-SPCC | 30110014 | 铬钝化卷 | 0.1-SPCC | MO002743-006-02 | 2024-08-18 12:55:40 | 2024-08-18 13:05:02 | 5657 |  | 0.1 | 4610 | 760
铬钝化 | JG12240707042 | JG12240707042 | 7520 | 0.1 | 760 | 孔洞1540米0.35操侧215 乳化斑 偶有黄斑 | 东方铬钝化950 | 乙 | 合格品 | 4340 | 4281 | / | 30210015 | 光亮卷 | 0.1-SPCC | 30110014 | 铬钝化卷 | 0.1-SPCC | MO002770-001 | 2024-08-18 12:01:15 | 2024-08-18 12:04:50 | 5657 |  | 0.1 | 7580 | 760
铬钝化 | JG12240703301 | JG122407033011 | 4380 | 0.1 | 760 |  | 东方铬钝化950 | 乙 | 合格品 | 2471 | 2461 | / | 30210015 | 光亮卷 | 0.1-SPCC | 30110014 | 铬钝化卷 | 0.1-SPCC | MO002770-002-01 | 2024-08-18 15:58:47 | 2024-08-18 16:31:25 | 5657 |  | 0.1 | 4380 | 760
铬钝化 | JG12240703301 | JG122407033012 | 4380 | 0.1 | 760 |  | 东方铬钝化950 | 乙 | 合格品 | 2471 | 2461 | / | 30210015 | 光亮卷 | 0.1-SPCC | 30110014 | 铬钝化卷 | 0.1-SPCC | MO002770-002-02 | 2024-08-18 15:58:47 | 2024-08-18 16:31:25 | 5657 |  | 0.1 | 4380 | 760
铬钝化 | JG12240703301 | JG122407033013 | 4320 | 0.1 | 760 |  | 东方铬钝化950 | 乙 | 合格品 | 2437 | 2427 | / | 30210015 | 光亮卷 | 0.1-SPCC | 30110014 | 铬钝化卷 | 0.1-SPCC | MO002770-002-03 | 2024-08-18 15:58:47 | 2024-08-18 16:31:25 | 5657 |  | 0.1 | 4320 | 760
铬钝化 | JG122407033622 | JG122407033622 | 5420 | 0.1 | 760 |  | 东方铬钝化950 | 乙 | 合格品 | 3130 | 3097 | / | 30210015 | 光亮卷 | 0.1-SPCC | 30110014 | 铬钝化卷 | 0.1-SPCC | MO002770-004 | 2024-08-18 16:37:23 | 2024-08-18 17:15:35 | 5657 |  | 0.1 | 5480 | 760
铬钝化 | JG12240703562 | JG122407035621 | 4980 | 0.1 | 760 |  | 东方铬钝化950 | 乙 | 合格品 | 2866 | 2851 | / | 30210015 | 光亮卷 | 0.1-SPCC | 30110014 | 铬钝化卷 | 0.1-SPCC | MO002770-006-01 | 2024-08-18 13:28:58 | 2024-08-18 14:04:54 | 5657 |  | 0.1 | 4980 | 760
铬钝化 | JG12240703562 | JG122407035622 | 4900 | 0.1 | 760 | 孔洞3244米2.56操侧363 | 东方铬钝化950 | 乙 | 合格品 | 2814 | 2799 | / | 30210015 | 光亮卷 | 0.1-SPCC | 30110014 | 铬钝化卷 | 0.1-SPCC | MO002770-006-02 | 2024-08-18 13:28:58 | 2024-08-18 14:04:54 | 5657 |  | 0.1 | 4900 | 760
铬钝化 | JG12240703381 | JG122407033811 | 4370 | 0.1 | 760 | 色差条印乳化斑 | 东方铬钝化950 | 乙 | 合格品 | 2519 | 2515 | / | 30210015 | 光亮卷 | 0.1-SPCC | 30110014 | 铬钝化卷 | 0.1-SPCC | MO002770-007-01 | 2024-08-18 09:30:12 | 2024-08-18 10:55:38 | 5657 |  | 0.1 | 4370 | 760
铬钝化 | JG12240703381 | JG122407033812 | 4370 | 0.1 | 760 | 色差条印乳化斑 | 东方铬钝化950 | 乙 | 合格品 | 2519 | 2515 | / | 30210015 | 光亮卷 | 0.1-SPCC | 30110014 | 铬钝化卷 | 0.1-SPCC | MO002770-007-02 | 2024-08-18 09:30:12 | 2024-08-18 10:55:38 | 5657 |  | 0.1 | 4370 | 760
铬钝化 | JG12240703381 | JG122407033813 | 4340 | 0.1 | 760 | 色差条印乳化斑 | 东方铬钝化950 | 乙 | 合格品 | 2493 | 2489 | / | 30210015 | 光亮卷 | 0.1-SPCC | 30110014 | 铬钝化卷 | 0.1-SPCC | MO002770-007-03 | 2024-08-18 09:30:12 | 2024-08-18 10:55:38 | 5657 |  | 0.1 | 4340 | 760
铬钝化 | JG12240706992 | JG122407069921 | 4530 | 0.1 | 760 |  | 东方铬钝化950 | 乙 | 合格品 | 2625 | 2613 | / | 30210015 | 光亮卷 | 0.1-SPCC | 30110014 | 铬钝化卷 | 0.1-SPCC | MO002770-011-01 | 2024-08-18 14:09:08 | 2024-08-18 15:09:07 | 5657 |  | 0.1 | 4530 | 760
铬钝化 | JG12240706992 | JG122407069922 | 4490 | 0.1 | 760 | 孔洞 2679米0.18操侧311 | 东方铬钝化950 | 乙 | 合格品 | 2595 | 2583 | / | 30210015 | 光亮卷 | 0.1-SPCC | 30110014 | 铬钝化卷 | 0.1-SPCC | MO002770-011-02 | 2024-08-18 14:09:08 | 2024-08-18 15:09:07 | 5657 |  | 0.1 | 4490 | 760
铬钝化 | JG122407033621 | JG122407033621 | 4470 | 0.1 | 760 |  | 东方铬钝化950 | 乙 | 合格品 | 2570 | 2551 | / | 30210015 | 光亮卷 | 0.1-SPCC | 30110014 | 铬钝化卷 | 0.1-SPCC | MO002770-012 | 2024-08-18 17:46:30 | 2024-08-18 17:47:34 | 5657 |  | 0.1 | 4500 | 760
铬钝化 | JG12240703182 | JG122407031821 | 4050 | 0.1 | 760 |  | 东方铬钝化950 | 甲 | 合格品 | 2355 | 2343 | / | 30210015 | 光亮卷 | 0.1-SPCC | 30110014 | 铬钝化卷 | 0.1-SPCC | MO002770-013-01 | 2024-08-18 08:09:46 | 2024-08-18 09:29:22 | 5660 |  | 0.1 | 4050 | 760
铬钝化 | JG12240703182 | JG122407031822 | 6000 | 0.1 | 760 | 5505米操134大小0.44 | 东方铬钝化950 | 甲 | 合格品 | 3485 | 3467 | / | 30210015 | 光亮卷 | 0.1-SPCC | 30110014 | 铬钝化卷 | 0.1-SPCC | MO002770-013-02 | 2024-08-18 08:09:46 | 2024-08-18 09:29:22 | 5660 |  | 0.1 | 6000 | 760
铬钝化 | JG12240706981 | JG12240706981 | 10000 | 0.1 | 760 |  | 东方铬钝化950 | 甲 | 合格品 | 5750 | 5725 | / | 30210015 | 光亮卷 | 0.1-SPCC | 30110014 | 铬钝化卷 | 0.1-SPCC | MO002802-002 | 2024-08-19 06:59:12 | 2024-08-19 06:59:41 | 5660 |  | 0.1 | 10050 | 760
铬钝化 | JG12240703361 | JG12240703361 | 12810 | 0.1 | 760 | S色差(色差 白斑 碱液斑 振纹) | 东方铬钝化950 | 甲 | 合格品 | 7330 | 7297 | / | 30210015 | 光亮卷 | 0.1-SPCC | 30110014 | 铬钝化卷 | 0.1-SPCC | MO002802-004 | 2024-08-19 08:16:20 | 2024-08-19 08:22:30 | 5660 |  | 0.1 | 12850 | 760
铬钝化 | JG12240704172 | JG12240704172 | 12090 | 0.1 | 710 | S色差(色差 来料黄斑 黄条印 碱液斑) | 东方铬钝化950 | 甲 | 让步接收 | 6490 | 6475 | / | 30210015 | 光亮卷 | 0.1-SPCC | 30110014 | 铬钝化卷 | 0.1-SPCC | MO002802-011 | 2024-08-19 04:23:34 | 2024-08-19 04:25:11 | 5660 |  | 0.1 | 12130 | 710
铬钝化 | JG12240800132 | JG122408001321 | 4050 | 0.1 | 710 |  | 东方铬钝化950 | 甲 | 合格品 | 2171 | 2169 | / | 30210015 | 光亮卷 | 0.1-SPCC | 30110014 | 铬钝化卷 | 0.1-SPCC | MO002802-013-01 | 2024-08-19 02:02:44 | 2024-08-19 02:11:08 | 5660 |  | 0.1 | 4050 | 710
铬钝化 | JG12240800132 | JG122408001322 | 6000 | 0.1 | 710 |  | 东方铬钝化950 | 甲 | 合格品 | 3184 | 3181 | / | 30210015 | 光亮卷 | 0.1-SPCC | 30110014 | 铬钝化卷 | 0.1-SPCC | MO002802-013-02 | 2024-08-19 02:02:44 | 2024-08-19 02:11:08 | 5660 |  | 0.1 | 6000 | 710
铬钝化 | JG1224070716121 | JG1224070716121 | 7020 | 0.1 | 710 |  | 东方铬钝化950 | 甲 | 合格品 | 3740 | 3721 | / | 30210015 | 光亮卷 | 0.1-SPCC | 30110014 | 铬钝化卷 | 0.1-SPCC | MO002802-014 | 2024-08-19 02:57:57 | 2024-08-19 02:58:46 | 5660 |  | 0.1 | 7070 | 710
铬钝化 | JG122407040821 | JG122407040821 | 6200 | 0.1 | 710 | S色差(360米3个孔洞 横向373.8-373.4 大小0.18-0.35) | 东方铬钝化950 | 甲 | 让步接收 | 3302 | 3307 | / | 30210015 | 光亮卷 | 0.1-SPCC | 30110014 | 铬钝化卷 | 0.1-SPCC | MO002802-015 | 2024-08-19 00:03:46 | 2024-08-19 00:05:22 | 5660 |  | 0.1 | 6150 | 710
铬钝化 | JG12240704241 | JG12240704241 | 12410 | 0.1 | 710 | S色差(色差 內200米顶伤折印 条印) | 东方铬钝化950 | 甲 | 合格品 | 6620 | 6603 | / | 30210015 | 光亮卷 | 0.1-SPCC | 30110014 | 铬钝化卷 | 0.1-SPCC | MO002802-016 | 2024-08-19 06:00:51 | 2024-08-19 06:02:27 | 5660 |  | 0.1 | 12450 | 710
铬钝化 | JG12240800182 | JG122408001821 | 7300 | 0.1 | 710 | S色差(色差 1170 1240米各1个孔洞 横向分别0.96 0.58 大小3.62 3.09 1310米2个孔洞 横向0.96-0.38 大小3.18-2.83 1620米1个孔洞 横向0.19 大小2.74) | 东方铬钝化950 | 乙 |  | 4003 | 3963 | / |  |  |  | 30110014 | 铬钝化卷 | 0.1-SPCC | MO002802-017-01 | 2024-08-18 22:40:07 | 2024-08-18 22:44:27 | 5657 |  | 0.1 | 7300 | 710
铬钝化 | JG12240800182 | JG122408001822 | 6480 | 0.1 | 710 |  | 东方铬钝化950 | 乙 | 合格品 | 3547 | 3511 | / | 30210015 | 光亮卷 | 0.1-SPCC | 30110014 | 铬钝化卷 | 0.1-SPCC | MO002802-017-02 | 2024-08-18 22:40:07 | 2024-08-18 22:44:27 | 5657 |  | 0.1 | 6480 | 710
铬钝化 | JG1224080082 | JG12240800821 | 7190 | 0.1 | 710 |  | 东方铬钝化950 | 乙 | 合格品 | 3932 | 3919 | / | 30210015 | 光亮卷 | 0.1-SPCC | 30110014 | 铬钝化卷 | 0.1-SPCC | MO002802-019-01 | 2024-08-18 19:18:30 | 2024-08-18 20:42:44 | 5657 |  | 0.1 | 7190 | 710
铬钝化 | JG1224080082 | JG12240800822 | 6930 | 0.1 | 710 |  | 东方铬钝化950 | 乙 | 合格品 | 3788 | 3775 | / | 30210015 | 光亮卷 | 0.1-SPCC | 30110014 | 铬钝化卷 | 0.1-SPCC | MO002802-019-02 | 2024-08-18 19:18:30 | 2024-08-18 20:42:44 | 5657 |  | 0.1 | 6930 | 710
铬钝化 | JG1224080049 | JG12240800491 | 7020 | 0.1 | 710 |  | 东方铬钝化950 | 乙 | 合格品 | 3811 | 3805 | / | 30210015 | 光亮卷 | 0.1-SPCC | 30110014 | 铬钝化卷 | 0.1-SPCC | MO002802-020-01 | 2024-08-18 19:13:34 | 2024-08-18 19:15:26 | 5657 |  | 0.1 | 7020 | 710
铬钝化 | JG1224080049 | JG12240800492 | 7240 | 0.1 | 710 | 尾200米操边顶伤 | 东方铬钝化950 | 乙 | 合格品 | 3929 | 3923 | / | 30210015 | 光亮卷 | 0.1-SPCC | 30110014 | 铬钝化卷 | 0.1-SPCC | MO002802-020-02 | 2024-08-18 19:13:34 | 2024-08-18 19:15:26 | 5657 |  | 0.1 | 7240 | 710
铬钝化 | JG12240800771 | JG12240800771 | 7110 | 0.1 | 710 |  | 东方铬钝化950 | 甲 | 合格品 | 3846 | 3837 | / | 30210015 | 光亮卷 | 0.1-SPCC | 30110014 | 铬钝化卷 | 0.1-SPCC | MO002802-021 | 2024-08-19 00:56:50 | 2024-08-19 00:57:20 | 5660 |  | 0.1 | 7120 | 710
铬钝化 | JG91240700142 | JG912407001422 | 4840 | 0.15 | 610 | 色差辊印 | 东方铬钝化750 | 甲 | 合格品 | 3357 | 3351 | / | 30210011 | 光亮卷 | 0.15-SPCC | 30110011 | 铬钝化卷 | 0.15-SPCC | MO002803-001-02 | 2024-08-18 22:17:07 | 2024-08-18 23:06:34 | 5656 |  | 0.15 | 4840 | 610
铬钝化 | JG1224070497 | JG12240704972 | 4890 | 0.15 | 610 | 色差辊印白斑间断性脱皮点 | 东方铬钝化750 | 甲 |  | 3423 | 3417 | / |  |  |  | 30110011 | 铬钝化卷 | 0.15-SPCC | MO002803-002-02 | 2024-08-19 01:05:03 | 2024-08-19 01:55:14 | 5658 |  | 0.15 | 4890 | 610
铬钝化 | JG1224070498 | JG12240704982 | 4770 | 0.15 | 610 | 色差辊印白斑 | 东方铬钝化750 | 甲 | 合格品 | 3385 | 3375 | / | 30210011 | 光亮卷 | 0.15-SPCC | 30110011 | 铬钝化卷 | 0.15-SPCC | MO002803-003-02 | 2024-08-18 23:08:25 | 2024-08-19 00:05:27 | 5656 |  | 0.15 | 4770 | 610
铬钝化 | JG9124080069 | JG9124080069 | 8750 | 0.15 | 610 | 来料振纹色差辊印白斑 | 东方铬钝化750 | 甲 | 合格品 | 6270 | 6263 | / | 30210011 | 光亮卷 | 0.15-SPCC | 30110011 | 铬钝化卷 | 0.15-SPCC | MO002803-005 | 2024-08-19 04:51:29 | 2024-08-19 05:59:05 | 5658 |  | 0.15 | 8700 | 610
铬钝化 | JG1224070518 | JG12240705182 | 4750 | 0.15 | 610 | 色差辊印白斑 | 东方铬钝化750 | 甲 | 合格品 | 3406 | 3403 | / | 30210011 | 光亮卷 | 0.15-SPCC | 30110011 | 铬钝化卷 | 0.15-SPCC | MO002803-006-02 | 2024-08-19 00:07:25 | 2024-08-19 01:03:16 | 5656 |  | 0.15 | 4750 | 610
铬钝化 | JG9124080053 | JG9124080053 | 8800 | 0.15 | 610 | 来料振纹色差辊印白斑亮斑 | 东方铬钝化750 | 甲 | 让步接收 | 6308 | 6303 | / | 30210011 | 光亮卷 | 0.15-SPCC | 30110011 | 铬钝化卷 | 0.15-SPCC | MO002803-007 | 2024-08-19 03:43:43 | 2024-08-19 04:51:08 | 5658 |  | 0.15 | 8750 | 610
铬钝化 | JG1224070481 | JG1224070481 | 7580 | 0.15 | 610 | 来料振纹色差辊印白斑 | 东方铬钝化750 | 甲 | 让步接收 | 5142 | 5139 | / | 30210011 | 光亮卷 | 0.15-SPCC | 30110011 | 铬钝化卷 | 0.15-SPCC | MO002803-008 | 2024-08-19 01:55:35 | 2024-08-19 02:50:30 | 5658 |  | 0.15 | 7540 | 610
铬钝化 | JG91240700362 | JG91240700362 | 13300 | 0.1 | 610 | 白斑 辊印 条印 | 东方铬钝化750 | 乙 | 合格品 | 6162 | 6153 | / | 30210015 | 光亮卷 | 0.1-SPCC | 30110014 | 铬钝化卷 | 0.1-SPCC | MO002803-018 | 2024-08-18 18:46:13 | 2024-08-18 20:11:29 | 5656 |  | 0.1 | 0 | 610