## sheet1
工序名称 | 批号 | 新卷号 | 出料长度 | 出料厚度 | 出料宽度 | 不良现象 | 机组名称 | 班组 | 判定结果 | 来料重量 | 出料重量 | 工序要求 | 来料编码 | 来料名称 | 来料规格 | 产品编码 | 产品名称 | 产品规格 | 子计划号 | 开始时间 | 产出时间 | 操作工人 | 报工人 | 来料厚度 | 来料长度 | 来料宽度 | 子计划号要求 | 报表审核 | 审核人
纵剪 | 14538516801 | DL0024080099 | 2210 | 1.2 | 570 |  | 九天纵剪机 | 甲 | 合格品 | 11785 | 11750 | 按+2MM工艺生产 | 11010026 | 原钢卷 | 1.2*1230-SPCC | 20100146 | 轧硬 | 1.2*570-SPCC | MO002754-003-01 | 2024-08-18 08:34:35 | 2024-08-18 14:13:57 | 5833 |  | 1.2 | 2210 | 570
纵剪 | 14538516801 | DL0024080100 | 2210 | 1.2 | 650 |  | 九天纵剪机 | 甲 | 合格品 | 13425 | 13385 | 按+2MM工艺生产 | 11010026 | 原钢卷 | 1.2*1230-SPCC | 20100152 | 轧硬 | 1.2*650-SPCC | MO002754-003-02 | 2024-08-18 08:34:35 | 2024-08-18 14:13:57 | 5833 |  | 1.2 | 2210 | 650
纵剪 | 14538517001 | DL0024080101 | 2240 | 1.2 | 570 |  | 九天纵剪机 | 甲 | 合格品 | 11928 | 11900 | 按+2MM工艺生产 | 11010026 | 原钢卷 | 1.2*1230-SPCC | 20100146 | 轧硬 | 1.2*570-SPCC | MO002754-005-01 | 2024-08-18 08:24:14 | 2024-08-18 14:16:47 | 5833 |  | 1.2 | 2240 | 570
纵剪 | 14538517001 | DL0024080102 | 2240 | 1.2 | 650 |  | 九天纵剪机 | 甲 | 合格品 | 13602 | 13570 | 按+2MM工艺生产 | 11010026 | 原钢卷 | 1.2*1230-SPCC | 20100152 | 轧硬 | 1.2*650-SPCC | MO002754-005-02 | 2024-08-18 08:24:14 | 2024-08-18 14:16:47 | 5833 |  | 1.2 | 2240 | 650
纵剪 | 2406214500B100 | JG9124080081 | 2190 | 0.4 | 630 |  | 九天纵剪机 | 甲 | 合格品 | 4265 | 4245 | 按+2MM工艺生产 | 11010004 | 原钢卷 | 0.4*1250-SPCC | 20100025 | 轧硬 | 0.4*630-SPCC | MO002807-009-01 | 2024-08-18 17:24:22 | 2024-08-18 17:28:35 | 5833 |  | 0.4 | 2190 | 630
纵剪 | 2406214500B100 | JG9124080082 | 3040 | 0.4 | 630 |  | 九天纵剪机 | 甲 | 合格品 | 5928 | 5900 | 按+2MM工艺生产 | 11010004 | 原钢卷 | 0.4*1250-SPCC | 20100025 | 轧硬 | 0.4*630-SPCC | MO002807-009-02 | 2024-08-18 17:24:22 | 2024-08-18 17:28:35 | 5833 |  | 0.4 | 3040 | 630
纵剪 | 2406214500B100 | JG9124080083 | 2190 | 0.4 | 610 |  | 九天纵剪机 | 甲 | 合格品 | 4145 | 4125 | 按+2MM工艺生产 | 11010004 | 原钢卷 | 0.4*1250-SPCC | 20100023 | 轧硬 | 0.4*610-SPCC | MO002807-009-03 | 2024-08-18 17:24:22 | 2024-08-18 17:28:35 | 5833 |  | 0.4 | 2190 | 610
纵剪 | 2406214500B100 | JG9124080084 | 3040 | 0.4 | 610 |  | 九天纵剪机 | 甲 | 合格品 | 5762 | 5735 | 按+2MM工艺生产 | 11010004 | 原钢卷 | 0.4*1250-SPCC | 20100023 | 轧硬 | 0.4*610-SPCC | MO002807-009-04 | 2024-08-18 17:24:22 | 2024-08-18 17:28:35 | 5833 |  | 0.4 | 3040 | 610
纵剪 | 2406222800B100 | JG9124080089 | 2185 | 0.4 | 630 |  | 九天纵剪机 | 甲 | 合格品 | 4267 | 4250 | 按+2MM工艺生产 | 11010004 | 原钢卷 | 0.4*1250-SPCC | 20100025 | 轧硬 | 0.4*630-SPCC | MO002807-015-01 | 2024-08-18 18:55:19 | 2024-08-18 19:13:10 | 5833 |  | 0.4 | 2185 | 630
纵剪 | 2406222800B100 | JG9124080090 | 3270 | 0.4 | 630 |  | 九天纵剪机 | 甲 | 合格品 | 6396 | 6370 | 按+2MM工艺生产 | 11010004 | 原钢卷 | 0.4*1250-SPCC | 20100025 | 轧硬 | 0.4*630-SPCC | MO002807-015-02 | 2024-08-18 18:55:19 | 2024-08-18 19:13:10 | 5833 |  | 0.4 | 3270 | 630
纵剪 | 2406222800B100 | JG9124080091 | 2185 | 0.4 | 610 |  | 九天纵剪机 | 甲 | 合格品 | 4132 | 4115 | 按+2MM工艺生产 | 11010004 | 原钢卷 | 0.4*1250-SPCC | 20100023 | 轧硬 | 0.4*610-SPCC | MO002807-015-03 | 2024-08-18 18:55:19 | 2024-08-18 19:13:10 | 5833 |  | 0.4 | 2185 | 610
纵剪 | 2406222800B100 | JG9124080092 | 3270 | 0.4 | 610 |  | 九天纵剪机 | 甲 | 合格品 | 6185 | 6160 | 按+2MM工艺生产 | 11010004 | 原钢卷 | 0.4*1250-SPCC | 20100023 | 轧硬 | 0.4*610-SPCC | MO002807-015-04 | 2024-08-18 18:55:19 | 2024-08-18 19:13:10 | 5833 |  | 0.4 | 3270 | 610
纵剪 | 2406720200B100 | JG9124080085 | 2185 | 0.4 | 630 |  | 九天纵剪机 | 甲 | 合格品 | 4278 | 4255 | 按+2MM工艺生产 | 11010004 | 原钢卷 | 0.4*1250-SPCC | 20100025 | 轧硬 | 0.4*630-SPCC | MO002807-017-01 | 2024-08-18 17:29:01 | 2024-08-18 17:32:04 | 5833 |  | 0.4 | 2185 | 630
纵剪 | 2406720200B100 | JG9124080086 | 3290 | 0.4 | 630 |  | 九天纵剪机 | 甲 | 合格品 | 6420 | 6385 | 按+2MM工艺生产 | 11010004 | 原钢卷 | 0.4*1250-SPCC | 20100025 | 轧硬 | 0.4*630-SPCC | MO002807-017-02 | 2024-08-18 17:29:01 | 2024-08-18 17:32:04 | 5833 |  | 0.4 | 3290 | 630
纵剪 | 2406720200B100 | JG9124080087 | 2185 | 0.4 | 610 |  | 九天纵剪机 | 甲 | 合格品 | 4138 | 4115 | 按+2MM工艺生产 | 11010004 | 原钢卷 | 0.4*1250-SPCC | 20100023 | 轧硬 | 0.4*610-SPCC | MO002807-017-03 | 2024-08-18 17:29:01 | 2024-08-18 17:32:04 | 5833 |  | 0.4 | 2185 | 610
纵剪 | 2406720200B100 | JG9124080088 | 3290 | 0.4 | 610 |  | 九天纵剪机 | 甲 | 合格品 | 6204 | 6170 | 按+2MM工艺生产 | 11010004 | 原钢卷 | 0.4*1250-SPCC | 20100023 | 轧硬 | 0.4*610-SPCC | MO002807-017-04 | 2024-08-18 17:29:01 | 2024-08-18 17:32:04 | 5833 |  | 0.4 | 3290 | 610