## sheet1
工序名称 | 新卷号 | 批号 | 机组名称 | 班组 | 参与人 | 不良现象 | 判定结果 | 来料重量 | 出料重量 | 出料长度 | 出料厚度 | 出料宽度 | 工序要求 | 来料编码 | 来料名称 | 来料规格 | 产品编码 | 产品名称 | 产品规格 | 子计划号 | 开始时间 | 产出时间 | 操作工人 | 报工人 | 来料厚度 | 来料长度 | 来料宽度 | 子计划号要求 | 报表审核 | 审核人
最终平整 | JG91240700212 | JG9124070021 | 九天850平整 | 甲 | 马晓飞 |  | 合格品 | 5770 | 5732 | 11980 | 0.1 | 630 | 平整 | 20100025 | 轧硬 | 0.4*630-SPCC | 30210015 | 光亮卷 | 0.1-SPCC | MO002305-007-02 | 2024-08-18 17:10:35 | 2024-08-18 19:31:24 | 5767 |  | 0.1 | 11980 | 630
最终平整 | JG12240800591 | JG1224080059 | 九天850平整 | 甲 | 刘勇 | K孔洞(224-400米传110-655毫米18个0.03-0.21平方毫米已夹纸) | 让步接收 | 3416 | 3350 | 6250 | 0.1 | 710 | 平整 | 20100028 | 轧硬 | 0.4*710-SPCC | 30210015 | 光亮卷 | 0.1-SPCC | MO002344-039-01 | 2024-08-18 08:52:45 | 2024-08-18 10:17:02 | 5766 |  | 0.1 | 6250 | 710
最终平整 | JG12240800592 | JG1224080059 | 九天850平整 | 甲 | 刘勇 | S松花印(尾部1000米板面偶有),Z撞伤折印(尾部200米操作侧1CM左右) | 让步接收 | 2034 | 1994 | 3700 | 0.1 | 710 | 平整 | 20100028 | 轧硬 | 0.4*710-SPCC | 30210015 | 光亮卷 | 0.1-SPCC | MO002344-039-02 | 2024-08-18 08:52:45 | 2024-08-18 10:17:02 | 5766 |  | 0.1 | 3700 | 710
最终平整 | JG1224080061 | JG1224080061 | 九天850平整 | 甲 | 马晓飞 |  | 合格品 | 7680 | 7658 | 14020 | 0.1 | 710 | 平整 | 20100028 | 轧硬 | 0.4*710-SPCC | 30210015 | 光亮卷 | 0.1-SPCC | MO002344-041 | 2024-08-18 14:07:21 | 2024-08-18 15:40:55 | 5766 |  | 0.1 | 14000 | 710
最终平整 | JG1224080089 | JG1224080089 | 九天850平整 | 甲 | 刘勇 |  | 合格品 | 7750 | 7726 | 14260 | 0.1 | 710 | 平整 | 20100028 | 轧硬 | 0.4*710-SPCC | 30210015 | 光亮卷 | 0.1-SPCC | MO002466-027 | 2024-08-18 15:26:13 | 2024-08-18 17:11:13 | 5766 |  | 0.1 | 14230 | 710
最终平整 | JG12240800022 | JG1224080002 | 九天850平整 | 甲 | 刘勇 |  | 合格品 | 7660 | 7610 | 14000 | 0.1 | 710 | 平整 | 20100028 | 轧硬 | 0.4*710-SPCC | 30210015 | 光亮卷 | 0.1-SPCC | MO002480-002-02 | 2024-08-18 12:45:15 | 2024-08-18 14:14:29 | 5767 |  | 0.1 | 14000 | 710
最终平整 | JG122408001721 | JG1224080017 | 九天850平整 | 甲 | 马晓飞 |  | 合格品 | 1723 | 1676 | 3150 | 0.1 | 710 | 平整 | 20100028 | 轧硬 | 0.4*710-SPCC | 30210015 | 光亮卷 | 0.1-SPCC | MO002480-017-02-01 | 2024-08-18 10:01:44 | 2024-08-18 12:46:15 | 5767 |  | 0.1 | 3150 | 710
最终平整 | JG122408001722 | JG1224080017 | 九天850平整 | 甲 | 马晓飞 |  | 合格品 | 5797 | 5640 | 10400 | 0.1 | 710 | 平整 | 20100028 | 轧硬 | 0.4*710-SPCC | 30210015 | 光亮卷 | 0.1-SPCC | MO002480-017-02-02 | 2024-08-18 10:01:44 | 2024-08-18 12:46:15 | 5767 |  | 0.1 | 10400 | 710