## sheet1
工序名称 | 新卷号 | 批号 | 机组名称 | 班组 | 参与人 | 不良现象 | 判定结果 | 来料重量 | 出料重量 | 出料长度 | 出料厚度 | 出料宽度 | 工序要求 | 来料编码 | 来料名称 | 来料规格 | 产品编码 | 产品名称 | 产品规格 | 子计划号 | 开始时间 | 产出时间 | 操作工人 | 报工人 | 来料厚度 | 来料长度 | 来料宽度 | 子计划号要求 | 报表审核 | 审核人
最终平整 | JG1224080043 | JG1224080043 | 九天850平整 | 乙 | 张兴华 | K孔洞(405米传685毫米0.24平方毫米) | 让步接收 | 5500 | 5460 | 10150 | 0.1 | 710 | 平整 | 20100028 | 轧硬 | 0.4*710-SPCC | 30210015 | 光亮卷 | 0.1-SPCC | MO002344-023 | 2024-08-18 07:04:27 | 2024-08-18 07:56:16 | 5771 |  | 0.1 | 10160 | 710
最终平整 | JG1224080049 | JG1224080049 | 九天850平整 | 乙 | 钱九龙 | K孔洞(9874米传117毫米0.12平方毫米) | 让步接收 | 7780 | 7740 | 14320 | 0.1 | 710 | 平整 | 20100028 | 轧硬 | 0.4*710-SPCC | 30210015 | 光亮卷 | 0.1-SPCC | MO002344-028 | 2024-08-18 05:42:46 | 2024-08-18 07:03:57 | 5768 |  | 0.1 | 14300 | 710
最终平整 | JG12240800581 | JG1224080058 | 九天850平整 | 乙 | 钱九龙 | K孔洞(166米传536/534毫米0.15/0.12,281米传632毫米0.09,399米传390毫米0.06,3014米标记传35毫米1.26平方毫米，来料整件操20-25厘米宽松花辊印严重) | 让步接收 | 5473 | 5470 | 10140 | 0.1 | 710 | 平整 | 20100028 | 轧硬 | 0.4*710-SPCC | 30210015 | 光亮卷 | 0.1-SPCC | MO002344-038-01 | 2024-08-16 18:16:35 | 2024-08-17 08:47:16 | 5768 |  | 0.1 | 10140 | 710
最终平整 | JG12240800582 | JG1224080058 | 九天850平整 | 乙 | 钱九龙 | D叠带(多处叠带，2级品) | 报废品 | 586 | 586 | 1080 | 0.1 | 710 | 平整 |  |  |  | 30210015 | 光亮卷 | 0.1-SPCC | MO002344-038-02 | 2024-08-16 18:16:35 | 2024-08-17 08:47:16 | 5768 |  | 0.1 | 1080 | 710
最终平整 | JG12240800583 | JG1224080058 | 九天850平整 | 乙 | 钱九龙 | S松花印(来料整件操20-25厘米宽松花辊印严重) | 让步接收 | 1591 | 1590 | 3000 | 0.1 | 710 | 平整 | 20100028 | 轧硬 | 0.4*710-SPCC | 30210015 | 光亮卷 | 0.1-SPCC | MO002344-038-03 | 2024-08-16 18:16:35 | 2024-08-17 08:47:16 | 5768 |  | 0.1 | 3000 | 710
最终平整 | JG1224080093 | JG1224080093 | 九天850平整 | 乙 | 张兴华 |  | 合格品 | 5840 | 5810 | 6860 | 0.18 | 610 | 平整 | 20100023 | 轧硬 | 0.4*610-SPCC | 30210014 | 光亮卷 | 0.18-SPCC | MO002387-003 | 2024-08-17 08:47:53 | 2024-08-17 09:40:22 | 5771 |  | 0.18 | 6860 | 610
最终平整 | JG1224080098 | JG1224080098 | 九天850平整 | 乙 | 张兴华 |  | 合格品 | 5870 | 5830 | 6880 | 0.18 | 610 | 平整 | 20100023 | 轧硬 | 0.4*610-SPCC | 30210014 | 光亮卷 | 0.18-SPCC | MO002387-008 | 2024-08-17 12:54:40 | 2024-08-17 13:38:42 | 5771 |  | 0.18 | 6880 | 610
最终平整 | JG1224080099 | JG1224080099 | 九天850平整 | 乙 | 钱九龙 |  | 合格品 | 5820 | 5770 | 6820 | 0.18 | 610 | 平整 | 20100023 | 轧硬 | 0.4*610-SPCC | 30210014 | 光亮卷 | 0.18-SPCC | MO002387-009 | 2024-08-17 09:40:44 | 2024-08-17 10:30:44 | 5768 |  | 0.18 | 6820 | 610
最终平整 | JG1224080100 | JG1224080100 | 九天850平整 | 乙 | 张兴华 |  | 合格品 | 5800 | 5770 | 6810 | 0.18 | 610 | 平整 | 20100023 | 轧硬 | 0.4*610-SPCC | 30210014 | 光亮卷 | 0.18-SPCC | MO002387-010 | 2024-08-17 10:31:03 | 2024-08-17 11:20:47 | 5771 |  | 0.18 | 6800 | 610
最终平整 | JG1224080105 | JG1224080105 | 九天850平整 | 乙 | 钱九龙 |  | 合格品 | 5600 | 5540 | 6550 | 0.18 | 610 | 平整 | 20100023 | 轧硬 | 0.4*610-SPCC | 30210014 | 光亮卷 | 0.18-SPCC | MO002387-015 | 2024-08-17 13:39:03 | 2024-08-17 14:30:10 | 5768 |  | 0.18 | 6580 | 610
最终平整 | JG91240700242 | JG9124070024 | 九天850平整 | 乙 | 钱九龙 |  | 合格品 | 6262 | 6230 | 13580 | 0.1 | 610 | 平整 | 20100023 | 轧硬 | 0.4*610-SPCC | 30210015 | 光亮卷 | 0.1-SPCC | MO002402-001-02 | 2024-08-17 11:21:08 | 2024-08-17 12:54:08 | 5768 |  | 0.1 | 13650 | 610
最终平整 | JG12240800182 | JG1224080018 | 九天850平整 | 乙 | 张兴华 | K孔洞(11108米传216毫米0.33平方毫米) | 让步接收 | 7580 | 7550 | 13900 | 0.1 | 710 | 平整 | 20100028 | 轧硬 | 0.4*710-SPCC | 30210015 | 光亮卷 | 0.1-SPCC | MO002480-018-02 | 2024-08-18 00:55:25 | 2024-08-18 05:42:07 | 5771 |  | 0.1 | 13870 | 710
平整翻包 | JG12240704241 | JG1224070424 | 九天850平整 | 乙 | 钱九龙 | D顶伤(尾部150翻包顶伤) | 让步接收 | 6630 | 6620 | 12450 | 0.1 | 710 |  |  |  |  | 30210015 | 光亮卷 | 0.1-SPCC | MO001796-002-01 | 2024-08-17 16:12:25 | 2024-08-17 16:14:39 | 5768 |  | 0.1 | 12490 | 710
平整翻包 | JG122407038911 | JG1224070389 | 九天850平整 | 乙 | 钱九龙 |  | 报废品 | 261 | 260 | 480 | 0.1 | 710 |  |  |  |  | 30210015 | 光亮卷 | 0.1-SPCC | MO002019-001-01-01 | 2024-08-18 04:12:47 | 2024-08-18 04:15:18 | 5768 |  | 0.1 | 480 | 710
平整翻包 | JG122407038912 | JG1224070389 | 九天850平整 | 乙 | 钱九龙 | K孔洞(266米传460毫米有0.3,552米传454毫米0.36,8207米传590毫米0.39,9843米传1/9毫米3个0.15-0.24平方毫米) | 让步接收 | 5923 | 5910 | 11200 | 0.1 | 710 |  | 20100028 | 轧硬 | 0.4*710-SPCC | 30210015 | 光亮卷 | 0.1-SPCC | MO002019-001-01-02 | 2024-08-18 04:12:47 | 2024-08-18 04:15:18 | 5768 |  | 0.1 | 11200 | 710
平整翻包 | JG122407038913 | JG1224070389 | 九天850平整 | 乙 | 钱九龙 |  | 报废品 | 439 | 438 | 810 | 0.1 | 710 |  |  |  |  | 30210015 | 光亮卷 | 0.1-SPCC | MO002019-001-01-03 | 2024-08-18 04:12:47 | 2024-08-18 04:15:18 | 5768 |  | 0.1 | 810 | 710