## sheet1
工序名称 | 新卷号 | 批号 | 机组名称 | 班组 | 参与人 | 不良现象 | 判定结果 | 来料重量 | 出料重量 | 出料长度 | 出料厚度 | 出料宽度 | 工序要求 | 来料编码 | 来料名称 | 来料规格 | 产品编码 | 产品名称 | 产品规格 | 子计划号 | 开始时间 | 产出时间 | 操作工人 | 报工人 | 来料厚度 | 来料长度 | 来料宽度 | 子计划号要求 | 报表审核 | 审核人
最终平整 | JG12240800371 | JG1224080037 | 九天850平整 | 甲 | 刘勇 | K孔洞(709米传658/661毫米2个0.15平方毫米) | 让步接收 | 6389 | 6190 | 11330 | 0.1 | 710 | 平整 | 20100028 | 轧硬 | 0.4*710-SPCC | 30210015 | 光亮卷 | 0.1-SPCC | MO002344-018-01 | 2024-08-17 21:31:30 | 2024-08-17 23:34:40 | 5767 |  | 0.1 | 11330 | 710
最终平整 | JG12240800372 | JG1224080037 | 九天850平整 | 甲 | 刘勇 | K孔洞(2204米传96毫米1个0.57平方毫米) | 协议品 | 1321 | 1280 | 2340 | 0.1 | 710 | 平整 | 20100028 | 轧硬 | 0.4*710-SPCC | 30210015 | 光亮卷 | 0.1-SPCC | MO002344-018-02 | 2024-08-17 21:31:30 | 2024-08-17 23:34:40 | 5767 |  | 0.1 | 2340 | 710
最终平整 | JG91240800042 | JG9124080004 | 九天850平整 | 甲 | 刘勇 | T停机印(10000米左右),S收卷不齐(内10000米涨缩故障收卷不齐) | 让步接收 | 6120 | 6100 | 13330 | 0.1 | 610 | 平整 | 20100023 | 轧硬 | 0.4*610-SPCC | 30210015 | 光亮卷 | 0.1-SPCC | MO002402-006-02 | 2024-08-17 17:46:19 | 2024-08-17 19:16:47 | 5766 |  | 0.1 | 13300 | 610
最终平整 | JG12240800152 | JG1224080015 | 九天850平整 | 甲 | 马晓飞 | K孔洞(内205米传685毫米0.15,12090米传692毫米0.33平方毫米),T停机印(510/2240米),S松花印(12900米左右后板面偶有) | 让步接收 | 7360 | 7332 | 13640 | 0.1 | 710 | 平整 | 20100028 | 轧硬 | 0.4*710-SPCC | 30210015 | 光亮卷 | 0.1-SPCC | MO002480-011-02 | 2024-08-17 19:27:35 | 2024-08-17 21:33:56 | 5767 |  | 0.1 | 13580 | 710