## sheet1
工序名称 | 新卷号 | 批号 | 机组名称 | 班组 | 参与人 | 不良现象 | 判定结果 | 来料重量 | 出料重量 | 出料长度 | 出料厚度 | 出料宽度 | 工序要求 | 来料编码 | 来料名称 | 来料规格 | 产品编码 | 产品名称 | 产品规格 | 子计划号 | 开始时间 | 产出时间 | 操作工人 | 报工人 | 来料厚度 | 来料长度 | 来料宽度 | 子计划号要求 | 报表审核 | 审核人
最终平整 | JG1224070481 | JG1224070481 | 九天800平整 | 甲 | 朱俊 |  | 合格品 | 5218 | 5142 | 7540 | 0.15 | 610 | 平整 | 20100023 | 轧硬 | 0.4*610-SPCC | 30210011 | 光亮卷 | 0.15-SPCC | MO002033-001 | 2024-08-18 07:38:08 | 2024-08-18 08:27:04 | 5772 |  | 0.15 | 7585 | 610
最终平整 | JG1224070488 | JG1224070488 | 九天800平整 | 甲 | 唐斌 |  | 合格品 | 6720 | 6672 | 9610 | 0.15 | 610 | 平整 | 20100023 | 轧硬 | 0.4*610-SPCC | 30210011 | 光亮卷 | 0.15-SPCC | MO002184-008 | 2024-08-18 05:37:59 | 2024-08-18 05:38:56 | 5769 |  | 0.15 | 9706 | 610
最终平整 | JG1224070497 | JG1224070497 | 九天800平整 | 甲 | 唐斌 |  | 合格品 | 5140 | 5110 | 7240 | 0.15 | 610 | 平整 | 20100023 | 轧硬 | 0.4*610-SPCC | 30210011 | 光亮卷 | 0.15-SPCC | MO002338-005 | 2024-08-18 00:19:50 | 2024-08-18 00:20:24 | 5769 |  | 0.15 | 7270 | 610
最终平整 | JG1224070498 | JG1224070498 | 九天800平整 | 甲 | 朱俊 |  | 合格品 | 5130 | 5100 | 7120 | 0.15 | 610 | 平整 | 20100023 | 轧硬 | 0.4*610-SPCC | 30210011 | 光亮卷 | 0.15-SPCC | MO002338-006 | 2024-08-18 01:36:38 | 2024-08-18 01:37:07 | 5772 |  | 0.15 | 7220 | 610
最终平整 | JG1224070518 | JG1224070518 | 九天800平整 | 甲 | 朱俊 |  | 合格品 | 5110 | 5090 | 7050 | 0.15 | 610 | 平整 | 20100023 | 轧硬 | 0.4*610-SPCC | 30210011 | 光亮卷 | 0.15-SPCC | MO002338-014 | 2024-08-17 23:39:26 | 2024-08-17 23:39:53 | 5772 |  | 0.15 | 7100 | 610
最终平整 | JG9124080069 | JG9124080069 | 九天800平整 | 甲 | 朱俊 |  | 合格品 | 6316 | 6270 | 8700 | 0.15 | 610 | 平整 | 20100023 | 轧硬 | 0.4*610-SPCC | 30210011 | 光亮卷 | 0.15-SPCC | MO002339-002 | 2024-08-18 04:18:09 | 2024-08-18 04:18:34 | 5772 |  | 0.15 | 8800 | 610
最终平整 | JG9124080053 | JG9124080053 | 九天800平整 | 甲 | 唐斌 |  | 合格品 | 6346 | 6308 | 8750 | 0.15 | 610 | 平整 | 20100023 | 轧硬 | 0.4*610-SPCC | 30210011 | 光亮卷 | 0.15-SPCC | MO002339-007 | 2024-08-18 04:01:03 | 2024-08-18 04:01:31 | 5769 |  | 0.15 | 8835 | 610
最终平整 | JG91240700142 | JG9124070014 | 九天800平整 | 甲 | 唐斌 |  | 合格品 | 5060 | 5028 | 7190 | 0.15 | 610 | 平整 | 20100023 | 轧硬 | 0.4*610-SPCC | 30210011 | 光亮卷 | 0.15-SPCC | MO002401-002-02 | 2024-08-17 21:57:08 | 2024-08-17 21:57:41 | 5769 |  | 0.15 | 7290 | 610