## sheet1
工序名称 | 新卷号 | 批号 | 机组名称 | 班组 | 参与人 | 不良现象 | 判定结果 | 来料重量 | 出料重量 | 出料长度 | 出料厚度 | 出料宽度 | 工序要求 | 来料编码 | 来料名称 | 来料规格 | 产品编码 | 产品名称 | 产品规格 | 子计划号 | 开始时间 | 产出时间 | 操作工人 | 报工人 | 来料厚度 | 来料长度 | 来料宽度 | 子计划号要求 | 报表审核 | 审核人
最终退火 | JG1224070492 | JG1224070492 | 九天2# | 甲 | 谷玉岭,何世建,黄飞岳,张驰晨 |  |  | 6786 | 6786 | 9663 | 0.15 | 610 | 退火 | 20100023 | 轧硬 | 0.4*610-SPCC | 30210011 | 光亮卷 | 0.15-SPCC | MO002338-004 | 2024-08-17 18:24:36 | 2024-08-19 10:52:26 | 5778 | 5778 | 0.15 | 9663 | 610
最终退火 | JG1224070509 | JG1224070509 | 九天2# | 甲 | 谷玉岭,何世建,黄飞岳,张驰晨 |  |  | 6638 | 6638 | 9525 | 0.15 | 610 | 退火 | 20100023 | 轧硬 | 0.4*610-SPCC | 30210011 | 光亮卷 | 0.15-SPCC | MO002338-009 | 2024-08-17 18:24:36 | 2024-08-19 10:52:26 | 5778 | 5778 | 0.15 | 9525 | 610
最终退火 | JG12240705662 | JG1224070566 | 九天2# | 甲 | 谷玉岭,何世建,黄飞岳,张驰晨 |  |  | 7250 | 7250 | 13300 | 0.1 | 710 | 退火 | 20100028 | 轧硬 | 0.4*710-SPCC | 30210015 | 光亮卷 | 0.1-SPCC | MO002480-006-02 | 2024-08-16 23:35:04 | 2024-08-19 10:50:44 | 5778 | 5778 | 0.1 | 13300 | 710
最终退火 | JG12240705652 | JG1224070565 | 九天2# | 甲 | 谷玉岭,何世建,黄飞岳,张驰晨 |  |  | 7360 | 7360 | 13590 | 0.1 | 710 | 退火 | 20100028 | 轧硬 | 0.4*710-SPCC | 30210015 | 光亮卷 | 0.1-SPCC | MO002480-008-02 | 2024-08-16 23:35:04 | 2024-08-19 10:50:44 | 5778 | 5778 | 0.1 | 13590 | 710
最终退火 | JG12240705642 | JG1224070564 | 九天2# | 甲 | 谷玉岭,何世建,黄飞岳,张驰晨 |  |  | 7120 | 7120 | 13100 | 0.1 | 710 | 退火 | 20100028 | 轧硬 | 0.4*710-SPCC | 30210015 | 光亮卷 | 0.1-SPCC | MO002480-009-02 | 2024-08-16 23:35:04 | 2024-08-19 10:50:44 | 5778 | 5778 | 0.1 | 13100 | 710
最终退火 | JG1224070543 | JG1224070543 | 九天7# | 甲 | 谷玉岭,何世建,黄飞岳,张驰晨 |  |  | 6980 | 6980 | 9797 | 0.15 | 610 | 退火 | 20100023 | 轧硬 | 0.4*610-SPCC | 30210011 | 光亮卷 | 0.15-SPCC | MO002525-007 | 2024-08-17 18:24:36 | 2024-08-19 10:52:26 | 5778 | 5778 | 0.15 | 9797 | 610
最终退火 | JG1224070550 | JG1224070550 | 九天7# | 甲 | 谷玉岭,何世建,黄飞岳,张驰晨 |  |  | 6640 | 6640 | 9600 | 0.15 | 610 | 退火 | 20100023 | 轧硬 | 0.4*610-SPCC | 30210011 | 光亮卷 | 0.15-SPCC | MO002525-012 | 2024-08-17 18:24:36 | 2024-08-19 10:52:26 | 5778 | 5778 | 0.15 | 9600 | 610
一次退火 | JG1224080022 | JG1224080022 | 九天2# | 甲 | 谷玉岭,何世建,黄飞岳,张驰晨 |  |  | 5600 | 5600 | 2570 | 0.4 | 710 | 退火 | 20100028 | 轧硬 | 0.4*710-SPCC | 30210015 | 光亮卷 | 0.1-SPCC | MO002344-002 | 2024-08-16 23:43:49 | 2024-08-19 11:00:27 | 5778 | 5778 | 0.4 | 2570 | 710
一次退火 | JG1224080075 | JG1224080075 | 九天1# | 甲 | 谷玉岭,何世建,黄飞岳,张驰晨 |  |  | 5600 | 5600 | 2570 | 0.4 | 710 | 退火 | 20100028 | 轧硬 | 0.4*710-SPCC | 30210015 | 光亮卷 | 0.1-SPCC | MO002466-013 | 2024-08-16 23:39:03 | 2024-08-19 10:53:55 | 5778 | 5778 | 0.4 | 2570 | 710
一次退火 | JG1224080079 | JG1224080079 | 九天1# | 甲 | 谷玉岭,何世建,黄飞岳,张驰晨 |  |  | 5610 | 5610 | 2570 | 0.4 | 710 | 退火 | 20100028 | 轧硬 | 0.4*710-SPCC | 30210015 | 光亮卷 | 0.1-SPCC | MO002466-017 | 2024-08-16 23:39:03 | 2024-08-19 10:53:55 | 5778 | 5778 | 0.4 | 2570 | 710
一次退火 | JG1224080080 | JG1224080080 | 九天1# | 甲 | 谷玉岭,何世建,黄飞岳,张驰晨 |  |  | 5610 | 5610 | 2570 | 0.4 | 710 | 退火 | 20100028 | 轧硬 | 0.4*710-SPCC | 30210015 | 光亮卷 | 0.1-SPCC | MO002466-018 | 2024-08-16 23:39:03 | 2024-08-19 10:53:55 | 5778 | 5778 | 0.4 | 2570 | 710
一次退火 | JG1224070609 | JG1224070609 | 九天1# | 甲 | 谷玉岭,何世建,黄飞岳,张驰晨 |  |  | 5210 | 5210 | 2770 | 0.4 | 610 | 退火 | 20100023 | 轧硬 | 0.4*610-SPCC | 30210011 | 光亮卷 | 0.15-SPCC | MO002678-003 | 2024-08-16 23:43:49 | 2024-08-19 11:00:27 | 5778 | 5778 | 0.4 | 2770 | 610
一次退火 | JG1224070610 | JG1224070610 | 九天1# | 甲 | 谷玉岭,何世建,黄飞岳,张驰晨 |  |  | 5200 | 5200 | 2770 | 0.4 | 610 | 退火 | 20100023 | 轧硬 | 0.4*610-SPCC | 30210011 | 光亮卷 | 0.15-SPCC | MO002678-004 | 2024-08-16 23:43:49 | 2024-08-19 11:00:27 | 5778 | 5778 | 0.4 | 2770 | 610
一次退火 | JG1224070571 | JG1224070571 | 九天1# | 甲 | 谷玉岭,何世建,黄飞岳,张驰晨 |  |  | 5214 | 5214 | 2770 | 0.4 | 610 | 退火 | 20100023 | 轧硬 | 0.4*610-SPCC | 30210011 | 光亮卷 | 0.15-SPCC | MO002678-007 | 2024-08-16 23:43:49 | 2024-08-19 11:00:27 | 5778 | 5778 | 0.4 | 2770 | 610
一次退火 | JG1224070572 | JG1224070572 | 九天1# | 甲 | 谷玉岭,何世建,黄飞岳,张驰晨 |  |  | 5200 | 5200 | 2770 | 0.4 | 610 | 退火 | 20100023 | 轧硬 | 0.4*610-SPCC | 30210011 | 光亮卷 | 0.15-SPCC | MO002678-008 | 2024-08-16 23:43:49 | 2024-08-19 11:00:27 | 5778 | 5778 | 0.4 | 2770 | 610
一次退火 | JG1224070580 | JG1224070580 | 九天1# | 甲 | 谷玉岭,何世建,黄飞岳,张驰晨 |  |  | 5200 | 5200 | 2780 | 0.4 | 610 | 退火 | 20100023 | 轧硬 | 0.4*610-SPCC | 30210011 | 光亮卷 | 0.15-SPCC | MO002678-010 | 2024-08-16 23:43:49 | 2024-08-19 11:00:27 | 5778 | 5778 | 0.4 | 2780 | 610
一次退火 | JG1224070585 | JG1224070585 | 九天1# | 甲 | 谷玉岭,何世建,黄飞岳,张驰晨 |  |  | 5210 | 5210 | 2770 | 0.4 | 610 | 退火 | 20100023 | 轧硬 | 0.4*610-SPCC | 30210011 | 光亮卷 | 0.15-SPCC | MO002678-011 | 2024-08-16 23:43:49 | 2024-08-19 11:00:27 | 5778 | 5778 | 0.4 | 2770 | 610
一次退火 | JG1224070586 | JG1224070586 | 九天1# | 甲 | 谷玉岭,何世建,黄飞岳,张驰晨 |  |  | 5204 | 5204 | 2770 | 0.4 | 610 | 退火 | 20100023 | 轧硬 | 0.4*610-SPCC | 30210011 | 光亮卷 | 0.15-SPCC | MO002678-012 | 2024-08-16 23:43:49 | 2024-08-19 11:00:27 | 5778 | 5778 | 0.4 | 2770 | 610
一次退火 | JG1224070634 | JG1224070634 | 九天1# | 甲 | 谷玉岭,何世建,黄飞岳,张驰晨 |  |  | 5210 | 5210 | 2770 | 0.4 | 610 | 退火 | 20100023 | 轧硬 | 0.4*610-SPCC | 30210011 | 光亮卷 | 0.15-SPCC | MO002753-002 | 2024-08-17 18:31:35 | 2024-08-19 10:55:18 | 5778 | 5778 | 0.4 | 2770 | 610
一次退火 | JG1224070594 | JG1224070594 | 九天1# | 甲 | 谷玉岭,何世建,黄飞岳,张驰晨 |  |  | 5200 | 5200 | 2770 | 0.4 | 610 | 退火 | 20100023 | 轧硬 | 0.4*610-SPCC | 30210011 | 光亮卷 | 0.15-SPCC | MO002753-004 | 2024-08-17 18:31:35 | 2024-08-19 10:55:18 | 5778 | 5778 | 0.4 | 2770 | 610
一次退火 | JG1224070677 | JG1224070677 | 九天1# | 甲 | 谷玉岭,何世建,黄飞岳,张驰晨 |  |  | 5224 | 5224 | 2770 | 0.4 | 610 | 退火 | 20100023 | 轧硬 | 0.4*610-SPCC | 30210011 | 光亮卷 | 0.15-SPCC | MO002753-009 | 2024-08-17 18:31:35 | 2024-08-19 10:55:18 | 5778 | 5778 | 0.4 | 2770 | 610
一次退火 | JG1224070678 | JG1224070678 | 九天1# | 甲 | 谷玉岭,何世建,黄飞岳,张驰晨 |  |  | 5210 | 5210 | 2770 | 0.4 | 610 | 退火 | 20100023 | 轧硬 | 0.4*610-SPCC | 30210011 | 光亮卷 | 0.15-SPCC | MO002753-010 | 2024-08-17 18:31:35 | 2024-08-19 10:55:18 | 5778 | 5778 | 0.4 | 2770 | 610
一次退火 | JG1224070651 | JG1224070651 | 九天1# | 甲 | 谷玉岭,何世建,黄飞岳,张驰晨 |  |  | 6860 | 6860 | 3650 | 0.4 | 610 | 退火 | 20100023 | 轧硬 | 0.4*610-SPCC | 30210011 | 光亮卷 | 0.15-SPCC | MO002753-017 | 2024-08-16 23:39:03 | 2024-08-19 10:53:55 | 5778 | 5778 | 0.4 | 3650 | 610