## sheet1
工序名称 | 新卷号 | 批号 | 机组名称 | 班组 | 参与人 | 不良现象 | 判定结果 | 来料重量 | 出料重量 | 出料长度 | 出料厚度 | 出料宽度 | 工序要求 | 来料编码 | 来料名称 | 来料规格 | 产品编码 | 产品名称 | 产品规格 | 子计划号 | 开始时间 | 产出时间 | 操作工人 | 报工人 | 来料厚度 | 来料长度 | 来料宽度 | 子计划号要求 | 报表审核 | 审核人
预镀镍基带 | 142481731012 | 14248173101 | 东方镍钝化1150 | 甲 | 丁涛 |  | 半成品退库 | 22791 | 6206 | 2900 | 0.3 | 910 | 样品：1150镍钝化工段镀镍，收卷镍层要求: 外1.1±0.2um，内3.2±0.5um, 转东方连退 | 11060033 | 预镀镍基带 | 0.3*910-BDCK | 20600005 | 镍钝化卷半成品 | 0.3-BDCK | MO001995-001-02 | 2024-07-26 15:39:00 | 2024-07-26 15:53:58 | 5689 |  | 0.3 | 2900 | 910
镍钝化 | 112447583-021 | 112447583-02 | 东方镍钝化1150 | 甲 | 丁涛 | A暗线印(偶有不规律暗线印，内300米操作侧边部约10cm轻微凹印，偶有虫斑，2300-2324米操作侧10CM左右疑似水滴印（半光1-2导电辊压辊气管暴裂）) | 让步接收 | 4385 | 4375 | 2450 | 0.25 | 903 | 凌力电池：1150镍钝化工段镀镍，A面＞1.9um，B面＞0.64um ,铁管芯，转退火 | 11060007 | 预镀镍基带 | 0.25*903-BDCK | 31310014 | 镍钝化卷 | 0.25-BDCK | MO001347-001-01 | 2024-07-09 00:49:51 | 2024-07-09 03:09:28 | 5689 |  | 0.25 | 0 | 903 |  | 是 | 生峰
镍钝化 | JL002401008111 | JL00240100811 | 东方镍钝化750 | 甲 | 王贺阳 | 来料双边氧化色差，来料板面偶有挫划伤，来料内20米顶伤划伤挫伤印，来料1105米处水印，来料板面线印，来料操边1公分色差 | 让步接收 | 1884 | 1900 | 1500 | 0.254 | 630 | 海金杜门：750镍钝化工段镀镍，镍层要求A＞1.9μm，B＞0.38μm，上铁管芯，转东方退火工段 | 20600002 | 镍钝化卷半成品 | 0.254-SPCC | 31310013 | 镍钝化卷 | 0.254-SPCC | MO001386-001-01 | 2024-07-11 08:09:17 | 2024-07-11 10:54:07 | 5698 |  | 0.254 | 1500 | 630
镍钝化 | JL002401008112 | JL00240100811 | 东方镍钝化750 | 甲 | 王贺阳 | 来料双边氧化色差，板面偶有挫划伤，来料操边1公分色差，来料板面线条印，来料尾50米操边撞伤 | 让步接收 | 1884 | 1900 | 1500 | 0.254 | 630 | 海金杜门：750镍钝化工段镀镍，镍层要求A＞1.9μm，B＞0.38μm，上铁管芯，转东方退火工段 | 20600002 | 镍钝化卷半成品 | 0.254-SPCC | 31310013 | 镍钝化卷 | 0.254-SPCC | MO001386-001-02 | 2024-07-11 08:09:17 | 2024-07-11 10:54:07 | 5698 |  | 0.254 | 1500 | 630
镍钝化 | JL002401008113 | JL00240100811 | 东方镍钝化750 | 乙 | 王晶晶 | 来料板面双边氧化色差，来料板面横辊印，线条印，镀后不明显，来料板面偶有挫划伤，来料内200米操边撞伤，来料尾20米顶伤划伤挫伤印 | 让步接收 | 1801 | 1816 | 1440 | 0.254 | 630 | 海金杜门：750镍钝化工段镀镍，镍层要求A＞1.9μm，B＞0.38μm，上铁管芯，转东方退火工段 | 20600002 | 镍钝化卷半成品 | 0.254-SPCC | 31310013 | 镍钝化卷 | 0.254-SPCC | MO001386-001-03 | 2024-07-11 08:09:17 | 2024-07-11 10:54:07 | 5698 |  | 0.254 | 1440 | 630
镍钝化 | JL002401008121 | JL00240100812 | 东方镍钝化750 | 乙 | 王晶晶 | S色差(来料双边氧化色差，来料板面横辊印，线条印，镀后不明显。来料板面偶有挫划伤，来料内20米顶伤划伤挫伤印。来料内100米传边轻微撞伤) | 让步接收 | 1787 | 1800 | 1430 | 0.254 | 630 | 海金杜门：750镍钝化工段镀镍，镍层要求A＞1.9μm，B＞0.38μm，上铁管芯，转东方退火工段 | 20600002 | 镍钝化卷半成品 | 0.254-SPCC | 31310013 | 镍钝化卷 | 0.254-SPCC | MO001386-002-01 | 2024-07-11 11:24:16 | 2024-07-11 14:21:08 | 5699 |  | 0.254 | 1430 | 630
镍钝化 | JL002401008122 | JL00240100812 | 东方镍钝化750 | 乙 | 王晶晶 | S色差(来料双边氧化色差，来料板面横辊印，线条印，镀后不明显。来料板面偶有挫划伤) | 让步接收 | 1789 | 1802 | 1430 | 0.254 | 630 | 海金杜门：750镍钝化工段镀镍，镍层要求A＞1.9μm，B＞0.38μm，上铁管芯，转东方退火工段 | 20600002 | 镍钝化卷半成品 | 0.254-SPCC | 31310013 | 镍钝化卷 | 0.254-SPCC | MO001386-002-02 | 2024-07-11 11:24:16 | 2024-07-11 14:21:08 | 5699 |  | 0.254 | 1430 | 630
镍钝化 | JL002401008123 | JL00240100812 | 东方镍钝化750 | 乙 | 王晶晶 | S色差(来料双边氧化色差，来料板面横辊印，线条印，镀后不明显。来料板面偶有挫划伤，来料尾30米顶伤划伤挫伤印) | 让步接收 | 1823 | 1836 | 1460 | 0.254 | 630 | 海金杜门：750镍钝化工段镀镍，镍层要求A＞1.9μm，B＞0.38μm，上铁管芯，转东方退火工段 | 20600002 | 镍钝化卷半成品 | 0.254-SPCC | 31310013 | 镍钝化卷 | 0.254-SPCC | MO001386-002-03 | 2024-07-11 11:24:16 | 2024-07-11 14:21:08 | 5699 |  | 0.254 | 1460 | 630
镍钝化 | JL002403004111 | JL00240300411 | 东方镍钝化750 | 甲 | 王贺阳 | C挫伤(内500m操侧1cm镀层底，【700m-935m 尾230m A面挫划伤重】来料双氧化边 色差 线条印 边部粘钢折印 板面偶有挫划伤) | 让步接收 | 1712 | 1720 | 1360 | 0.254 | 630 | 海金杜门：750镍钝化工段镀镍，镍层要求A＞1.9μm，B＞0.38μm，上铁管芯，转东方退火工段 | 20600002 | 镍钝化卷半成品 | 0.254-SPCC | 31310013 | 镍钝化卷 | 0.254-SPCC | MO001386-003-01 | 2024-07-11 02:32:40 | 2024-07-11 07:08:20 | 5698 |  | 0.254 | 1360 | 630
镍钝化 | JL002403004112 | JL00240300411 | 东方镍钝化750 | 甲 | 王贺阳 | 来料双氧化边 色差 线条印 边部粘钢折印 板面偶有挫划伤 | 合格品 | 2323 | 2334 | 1850 | 0.254 | 630 | 海金杜门：750镍钝化工段镀镍，镍层要求A＞1.9μm，B＞0.38μm，上铁管芯，转东方退火工段 | 20600002 | 镍钝化卷半成品 | 0.254-SPCC | 31310013 | 镍钝化卷 | 0.254-SPCC | MO001386-003-02 | 2024-07-11 02:32:40 | 2024-07-11 07:08:20 | 5698 |  | 0.254 | 1850 | 630
镍钝化 | JL002403004113 | JL00240300411 | 东方镍钝化750 | 甲 | 王贺阳 | 来料双氧化边 色差 线条印 边部粘钢折印 板面偶有挫划伤 尾20m顶伤划伤挫伤停机印 | 让步接收 | 2436 | 2448 | 1940 | 0.254 | 630 | 海金杜门：750镍钝化工段镀镍，镍层要求A＞1.9μm，B＞0.38μm，上铁管芯，转东方退火工段 | 20600002 | 镍钝化卷半成品 | 0.254-SPCC | 31310013 | 镍钝化卷 | 0.254-SPCC | MO001386-003-03 | 2024-07-11 02:32:40 | 2024-07-11 07:08:20 | 5698 |  | 0.254 | 1940 | 630
镍钝化 | JL002403004121 | JL00240300412 | 东方镍钝化750 | 乙 | 王晶晶 | S色差(来料双边氧化色差，来料板面横辊印，线条印，镀后不明显。来料板面偶有挫划伤，来料内20米顶伤划伤挫伤印，来料160米处1黑斑，镀后水锈黄斑) | 让步接收 | 2128 | 2138 | 1700 | 0.254 | 630 | 海金杜门：750镍钝化工段镀镍，镍层要求A＞1.9μm，B＞0.38μm，上铁管芯，转东方退火工段 | 20600002 | 镍钝化卷半成品 | 0.254-SPCC | 31310013 | 镍钝化卷 | 0.254-SPCC | MO001386-004-01 | 2024-07-11 14:33:14 | 2024-07-11 18:40:16 | 5699 |  | 0.254 | 1700 | 630
镍钝化 | JL002403004122 | JL00240300412 | 东方镍钝化750 | 乙 | 王晶晶 | S色差(来料双边氧化色差，来料板面横辊印，线条印，镀后不明显。来料板面偶有挫划伤。内150米操边1公分处顶伤) | 让步接收 | 2126 | 2136 | 1700 | 0.254 | 630 | 海金杜门：750镍钝化工段镀镍，镍层要求A＞1.9μm，B＞0.38μm，上铁管芯，转东方退火工段 | 20600002 | 镍钝化卷半成品 | 0.254-SPCC | 31310013 | 镍钝化卷 | 0.254-SPCC | MO001386-004-02 | 2024-07-11 14:33:14 | 2024-07-11 18:40:16 | 5699 |  | 0.254 | 1700 | 630
镍钝化 | JL002403004123 | JL00240300412 | 东方镍钝化750 | 乙 | 王晶晶 | S色差(来料双边氧化色差，来料板面横辊印，线条印，镀后不明显。来料板面偶有挫划伤，来料尾20米顶伤划伤挫伤印，内150米操边1公分处顶伤)来料1015米传边10公分处尖顶伤。来料尾100米操边1公分处顶伤 | 让步接收 | 2146 | 2156 | 1720 | 0.254 | 630 | 海金杜门：750镍钝化工段镀镍，镍层要求A＞1.9μm，B＞0.38μm，上铁管芯，转东方退火工段 | 20600002 | 镍钝化卷半成品 | 0.254-SPCC | 31310013 | 镍钝化卷 | 0.254-SPCC | MO001386-004-03 | 2024-07-11 14:33:14 | 2024-07-11 18:40:16 | 5699 |  | 0.254 | 1720 | 630
镍钝化 | JL002403009921 | JL00240300992 | 东方镍钝化1150 | 甲 | 丁涛 | D顶伤印(内50米来料板面顶伤印)H厚薄公差(来料硬度低88) | 让步接收 | 1339 | 1325 | 1140 | 0.25 | 610 | 泰德通：1150镍钝化工段镀镍，HV100-120,镀层≥1.5μm，纸管芯 ,整卷发货。 | 31010025 | 小品种钢卷 | 0.25-SPCC | 31310015 | 镍钝化卷 | 0.25-SPCC | MO001630-001-01 | 2024-07-18 02:04:55 | 2024-07-18 03:47:42 | 5689 |  | 0.25 | 1140 | 610
镍钝化 | JL002403009922 | JL00240300992 | 东方镍钝化1150 | 甲 | 丁涛 | H厚薄公差(来料硬度低88) | 合格品 | 1281 | 1267 | 1100 | 0.25 | 610 | 泰德通：1150镍钝化工段镀镍，HV100-120,镀层≥1.5μm，纸管芯 ,整卷发货。 | 31010025 | 小品种钢卷 | 0.25-SPCC | 31310015 | 镍钝化卷 | 0.25-SPCC | MO001630-001-02 | 2024-07-18 02:04:55 | 2024-07-18 03:47:42 | 5689 |  | 0.25 | 1100 | 610
镍钝化 | JL1223120005-221 | JL1223120005-22 | 东方镍钝化1150 | 甲 | 丁涛 | H横辊印(来料板面横辊印线条印镀后不明显) | 合格品 | 1192 | 1079 | 990 | 0.25 | 610 | 泰德通：1150镍钝化工段镀镍，HV100-120,镀层≥1.5μm，纸管芯 ,整卷发货。 | 31010025 | 小品种钢卷 | 0.25-SPCC | 31310015 | 镍钝化卷 | 0.25-SPCC | MO001630-002-01 | 2024-07-18 00:23:07 | 2024-07-18 02:03:44 | 5689 |  | 0.25 | 990 | 610
镍钝化 | JL1223120005-222 | JL1223120005-22 | 东方镍钝化1150 | 甲 | 丁涛 | H横辊印(来料板面横辊印线条印镀后不明显) | 合格品 | 1128 | 1021 | 930 | 0.25 | 610 | 泰德通：1150镍钝化工段镀镍，HV100-120,镀层≥1.5μm，纸管芯 ,整卷发货。 | 31010025 | 小品种钢卷 | 0.25-SPCC | 31310015 | 镍钝化卷 | 0.25-SPCC | MO001630-002-02 | 2024-07-18 00:23:07 | 2024-07-18 02:03:44 | 5689 |  | 0.25 | 930 | 610
镍钝化 | JL0024040026011 | JL002404002601 | 东方镍钝化1150 | 甲 | 丁涛 | A暗线印(来料板面暗线印镀后不明显) | 让步接收 | 1022 | 1025 | 870 | 0.25 | 610 | 泰德通：1150镍钝化工段镀镍，HV100-120,镀层≥1.5μm，纸管芯 ,整卷发货。 | 31010025 | 小品种钢卷 | 0.25-SPCC | 31310015 | 镍钝化卷 | 0.25-SPCC | MO001630-003-01 | 2024-07-17 20:12:59 | 2024-07-18 00:21:37 | 5689 |  | 0.25 | 870 | 610
镍钝化 | JL0024040026012 | JL002404002601 | 东方镍钝化1150 | 甲 | 丁涛 | A暗线印(来料板面暗线印镀后不明显) | 让步接收 | 1022 | 1025 | 870 | 0.25 | 610 | 泰德通：1150镍钝化工段镀镍，HV100-120,镀层≥1.5μm，纸管芯 ,整卷发货。 | 31010025 | 小品种钢卷 | 0.25-SPCC | 31310015 | 镍钝化卷 | 0.25-SPCC | MO001630-003-02 | 2024-07-17 20:12:59 | 2024-07-18 00:21:37 | 5689 |  | 0.25 | 870 | 610
镍钝化 | JL0024040026013 | JL002404002601 | 东方镍钝化1150 | 甲 | 丁涛 | A暗线印(来料板面暗线印镀后不明显) | 让步接收 | 1022 | 1025 | 870 | 0.25 | 610 | 泰德通：1150镍钝化工段镀镍，HV100-120,镀层≥1.5μm，纸管芯 ,整卷发货。 | 31010025 | 小品种钢卷 | 0.25-SPCC | 31310015 | 镍钝化卷 | 0.25-SPCC | MO001630-003-03 | 2024-07-17 20:12:59 | 2024-07-18 00:21:37 | 5689 |  | 0.25 | 870 | 610
镍钝化 | JL0024040026014 | JL002404002601 | 东方镍钝化1150 | 甲 | 丁涛 | A暗线印(来料板面暗线印镀后不明显) | 让步接收 | 1022 | 1025 | 870 | 0.25 | 610 | 泰德通：1150镍钝化工段镀镍，HV100-120,镀层≥1.5μm，纸管芯 ,整卷发货。 | 31010025 | 小品种钢卷 | 0.25-SPCC | 31310015 | 镍钝化卷 | 0.25-SPCC | MO001630-003-04 | 2024-07-17 20:12:59 | 2024-07-18 00:21:37 | 5689 |  | 0.25 | 870 | 610
镍钝化 | JL0024040026015 | JL002404002601 | 东方镍钝化1150 | 甲 | 丁涛 | A暗线印(来料板面暗线印镀后不明显) | 让步接收 | 1022 | 1025 | 870 | 0.25 | 610 | 泰德通：1150镍钝化工段镀镍，HV100-120,镀层≥1.5μm，纸管芯 ,整卷发货。 | 31010025 | 小品种钢卷 | 0.25-SPCC | 31310015 | 镍钝化卷 | 0.25-SPCC | MO001630-003-05 | 2024-07-17 20:12:59 | 2024-07-18 00:21:37 | 5689 |  | 0.25 | 870 | 610
镍钝化 | JL0024040026016 | JL002404002601 | 东方镍钝化1150 | 甲 | 丁涛 | A暗线印(来料板面暗线印镀后不明显) | 让步接收 | 998 | 1001 | 850 | 0.25 | 610 | 泰德通：1150镍钝化工段镀镍，HV100-120,镀层≥1.5μm，纸管芯 ,整卷发货。 | 31010025 | 小品种钢卷 | 0.25-SPCC | 31310015 | 镍钝化卷 | 0.25-SPCC | MO001630-003-06 | 2024-07-17 20:12:59 | 2024-07-18 00:21:37 | 5689 |  | 0.25 | 850 | 610
镍钝化 | JL0024040118-111 | JL0024040118-11 | 东方镍钝化1150 | 甲 | 丁涛 | C虫斑(内15米虫斑)Z振纹(来料板面振纹，横辊印，线条印，镀后不明显) | 让步接收 | 909 | 907 | 970 | 0.2 | 610 | 泰德通：1150镍钝化工段镀镍，HV100-120,镀层≥1.5μm，纸管芯 ,整卷发货。 | 31010030 | 小品种钢卷 | 0.2-SPCC | 31310016 | 镍钝化卷 | 0.2-SPCC | MO001631-001-01 | 2024-07-17 04:10:20 | 2024-07-17 06:24:56 | 5689 |  | 0.2 | 970 | 610
镍钝化 | JL0024040118-112 | JL0024040118-11 | 东方镍钝化1150 | 甲 | 丁涛 | Z振纹(来料板面振纹横辊印，线条印镀后不明显) | 合格品 | 941 | 939 | 1000 | 0.2 | 610 | 泰德通：1150镍钝化工段镀镍，HV100-120,镀层≥1.5μm，纸管芯 ,整卷发货。 | 31010030 | 小品种钢卷 | 0.2-SPCC | 31310016 | 镍钝化卷 | 0.2-SPCC | MO001631-001-02 | 2024-07-17 04:10:20 | 2024-07-17 06:24:56 | 5689 |  | 0.2 | 1000 | 610
镍钝化 | JL0024040118-113 | JL0024040118-11 | 东方镍钝化1150 | 甲 | 丁涛 | Z振纹(来料板面振纹横辊印，线条印镀后不明显) | 合格品 | 929 | 927 | 990 | 0.2 | 610 | 泰德通：1150镍钝化工段镀镍，HV100-120,镀层≥1.5μm，纸管芯 ,整卷发货。 | 31010030 | 小品种钢卷 | 0.2-SPCC | 31310016 | 镍钝化卷 | 0.2-SPCC | MO001631-001-03 | 2024-07-17 04:10:20 | 2024-07-17 06:24:56 | 5689 |  | 0.2 | 990 | 610
镍钝化 | JL0024040118-121 | JL0024040118-12 | 东方镍钝化1150 | 甲 | 丁涛 | A凹印(880米来料板面中间凹印)Z振纹(来料板面振纹横辊印，板面线条印镀后不明显) | 让步接收 | 987 | 989 | 1050 | 0.2 | 610 | 泰德通：1150镍钝化工段镀镍，HV100-120,镀层≥1.5μm，纸管芯 ,整卷发货。 | 31010030 | 小品种钢卷 | 0.2-SPCC | 31310016 | 镍钝化卷 | 0.2-SPCC | MO001631-002-01 | 2024-07-17 06:25:22 | 2024-07-17 08:54:10 | 5689 |  | 0.2 | 1050 | 610
镍钝化 | JL0024040118-122 | JL0024040118-12 | 东方镍钝化1150 | 甲 | 丁涛 | Z振纹(来料板面振纹横辊印，板面线条印镀后不明显) | 让步接收 | 989 | 991 | 1050 | 0.2 | 610 | 泰德通：1150镍钝化工段镀镍，HV100-120,镀层≥1.5μm，纸管芯 ,整卷发货。 | 31010030 | 小品种钢卷 | 0.2-SPCC | 31310016 | 镍钝化卷 | 0.2-SPCC | MO001631-002-02 | 2024-07-17 06:25:22 | 2024-07-17 08:54:10 | 5689 |  | 0.2 | 1050 | 610
镍钝化 | JL0024040118-123 | JL0024040118-12 | 东方镍钝化1150 | 甲 | 丁涛 | Z振纹(来料板面振纹横辊印，板面线条印镀后不明显) | 让步接收 | 985 | 987 | 1050 | 0.2 | 610 | 泰德通：1150镍钝化工段镀镍，HV100-120,镀层≥1.5μm，纸管芯 ,整卷发货。 | 31010030 | 小品种钢卷 | 0.2-SPCC | 31310016 | 镍钝化卷 | 0.2-SPCC | MO001631-002-03 | 2024-07-17 06:25:22 | 2024-07-17 08:54:10 | 5689 |  | 0.2 | 1050 | 610
镍钝化 | JL0024040117-21 | JL0024040117-2 | 东方镍钝化1150 | 甲 | 丁涛 | D顶伤印(内30米来料传动侧25CM处顶伤印)Z振纹(来料振纹横辊印，板面线条印镀后不明显) | 让步接收 | 1054 | 1059 | 1120 | 0.2 | 610 | 泰德通：1150镍钝化工段镀镍，HV100-120,镀层≥1.5μm，纸管芯 ,整卷发货。 | 31010030 | 小品种钢卷 | 0.2-SPCC | 31310016 | 镍钝化卷 | 0.2-SPCC | MO001631-004-01 | 2024-07-18 03:54:07 | 2024-07-18 08:25:52 | 5689 |  | 0.2 | 1120 | 610
镍钝化 | JL0024040117-22 | JL0024040117-2 | 东方镍钝化1150 | 甲 | 丁涛 | Z振纹(来料振纹横辊印，板面线条印镀后不明显) | 让步接收 | 1054 | 1059 | 1120 | 0.2 | 610 | 泰德通：1150镍钝化工段镀镍，HV100-120,镀层≥1.5μm，纸管芯 ,整卷发货。 | 31010030 | 小品种钢卷 | 0.2-SPCC | 31310016 | 镍钝化卷 | 0.2-SPCC | MO001631-004-02 | 2024-07-18 03:54:07 | 2024-07-18 08:25:52 | 5689 |  | 0.2 | 1120 | 610
镍钝化 | JL0024040117-23 | JL0024040117-2 | 东方镍钝化1150 | 甲 | 丁涛 | Z振纹(来料振纹横辊印，板面线条印镀后不明显) | 让步接收 | 1054 | 1059 | 1120 | 0.2 | 610 | 泰德通：1150镍钝化工段镀镍，HV100-120,镀层≥1.5μm，纸管芯 ,整卷发货。 | 31010030 | 小品种钢卷 | 0.2-SPCC | 31310016 | 镍钝化卷 | 0.2-SPCC | MO001631-004-03 | 2024-07-18 03:54:07 | 2024-07-18 08:25:52 | 5689 |  | 0.2 | 1120 | 610
镍钝化 | JL0024040117-24 | JL0024040117-2 | 东方镍钝化1150 | 甲 | 丁涛 | Z振纹(来料振纹横辊印，板面线条印镀后不明显) | 让步接收 | 1054 | 1059 | 1120 | 0.2 | 610 | 泰德通：1150镍钝化工段镀镍，HV100-120,镀层≥1.5μm，纸管芯 ,整卷发货。 | 31010030 | 小品种钢卷 | 0.2-SPCC | 31310016 | 镍钝化卷 | 0.2-SPCC | MO001631-004-04 | 2024-07-18 03:54:07 | 2024-07-18 08:25:52 | 5689 |  | 0.2 | 1120 | 610
镍钝化 | JL0024040117-25 | JL0024040117-2 | 东方镍钝化1150 | 甲 | 丁涛 | Z振纹(来料振纹横辊印，板面线条印镀后不明显) | 让步接收 | 1072 | 1077 | 1150 | 0.2 | 610 | 泰德通：1150镍钝化工段镀镍，HV100-120,镀层≥1.5μm，纸管芯 ,整卷发货。 | 31010030 | 小品种钢卷 | 0.2-SPCC | 31310016 | 镍钝化卷 | 0.2-SPCC | MO001631-004-05 | 2024-07-18 03:54:07 | 2024-07-18 08:25:52 | 5689 |  | 0.2 | 1150 | 610
镍钝化 | JL1224040107-221 | JL1224040107-22 | 东方镍钝化1150 | 乙 | 孙吕 |  | 合格品 | 1348 | 945 | 1010 | 0.2 | 610 | 泰德通：1150镍钝化工段镀镍，HV100-120,镀层≥1.5μm，纸管芯 ,整卷发货。 | 31010030 | 小品种钢卷 | 0.2-SPCC | 31310016 | 镍钝化卷 | 0.2-SPCC | MO001631-005-01 | 2024-07-27 00:37:03 | 2024-07-27 02:31:35 | 5696 |  | 0.2 | 1010 | 610
镍钝化 | JL1224040107-222 | JL1224040107-22 | 东方镍钝化1150 | 乙 | 孙吕 |  | 合格品 | 1092 | 765 | 815 | 0.2 | 610 | 泰德通：1150镍钝化工段镀镍，HV100-120,镀层≥1.5μm，纸管芯 ,整卷发货。 | 31010030 | 小品种钢卷 | 0.2-SPCC | 31310016 | 镍钝化卷 | 0.2-SPCC | MO001631-005-02 | 2024-07-27 00:37:03 | 2024-07-27 02:31:35 | 5696 |  | 0.2 | 815 | 610
镍钝化 | JL0024040020-21 | JL0024040020-2 | 东方镍钝化1150 | 乙 | 孙吕 | A暗线印(来料双边氧化色差，来料板面暗线印镀后不明显) | 合格品 | 1201 | 1199 | 1270 | 0.2 | 610 | 泰德通：1150镍钝化工段镀镍，HV100-120,镀层≥1.5μm，纸管芯 ,整卷发货。 | 31010030 | 小品种钢卷 | 0.2-SPCC | 31310016 | 镍钝化卷 | 0.2-SPCC | MO001631-006-01 | 2024-07-26 07:35:47 | 2024-07-26 10:30:56 | 5696 |  | 0.2 | 1270 | 610
镍钝化 | JL0024040020-22 | JL0024040020-2 | 东方镍钝化1150 | 乙 | 孙吕 | A暗线印(来料双边氧化色差，来料板面暗线印镀后不明显。) | 合格品 | 1201 | 1199 | 1270 | 0.2 | 610 | 泰德通：1150镍钝化工段镀镍，HV100-120,镀层≥1.5μm，纸管芯 ,整卷发货。 | 31010030 | 小品种钢卷 | 0.2-SPCC | 31310016 | 镍钝化卷 | 0.2-SPCC | MO001631-006-02 | 2024-07-26 07:35:47 | 2024-07-26 10:30:56 | 5696 |  | 0.2 | 1270 | 610
镍钝化 | JL0024040020-23 | JL0024040020-2 | 东方镍钝化1150 | 甲 | 丁涛 | A暗线印(来料双边氧化色差，来料板面暗线印镀后不明显。) | 合格品 | 1201 | 1199 | 1270 | 0.2 | 610 | 泰德通：1150镍钝化工段镀镍，HV100-120,镀层≥1.5μm，纸管芯 ,整卷发货。 | 31010030 | 小品种钢卷 | 0.2-SPCC | 31310016 | 镍钝化卷 | 0.2-SPCC | MO001631-006-03 | 2024-07-26 07:35:47 | 2024-07-26 10:30:56 | 5696 |  | 0.2 | 1270 | 610
镍钝化 | JL0024040020-24 | JL0024040020-2 | 东方镍钝化1150 | 甲 | 丁涛 | A暗线印(来料双边氧化色差，来料板面暗线印镀后不明显。) | 合格品 | 1201 | 1199 | 1270 | 0.2 | 610 | 泰德通：1150镍钝化工段镀镍，HV100-120,镀层≥1.5μm，纸管芯 ,整卷发货。 | 31010030 | 小品种钢卷 | 0.2-SPCC | 31310016 | 镍钝化卷 | 0.2-SPCC | MO001631-006-04 | 2024-07-26 07:35:47 | 2024-07-26 10:30:56 | 5696 |  | 0.2 | 1270 | 610
镍钝化 | JL0024040020-25 | JL0024040020-2 | 东方镍钝化1150 | 甲 | 丁涛 | A暗线印(来料双边氧化色差，来料板面暗线印镀后不明显。)H横辊印(来料板面横辊印) | 让步接收 | 1147 | 1145 | 1230 | 0.2 | 610 | 泰德通：1150镍钝化工段镀镍，HV100-120,镀层≥1.5μm，纸管芯 ,整卷发货。 | 31010030 | 小品种钢卷 | 0.2-SPCC | 31310016 | 镍钝化卷 | 0.2-SPCC | MO001631-006-05 | 2024-07-26 07:35:47 | 2024-07-26 10:30:56 | 5696 |  | 0.2 | 1230 | 610
镍钝化 | JL00240300931 | JL0024030093 | 东方镍钝化1150 | 甲 | 丁涛 | H横辊印(来料板面振纹，横辊印镀后不明显) | 合格品 | 1148 | 1151 | 1220 | 0.2 | 610 | 泰德通：1150镍钝化工段镀镍，HV100-120,镀层≥1.5μm，纸管芯 ,整卷发货。 | 31010030 | 小品种钢卷 | 0.2-SPCC | 31310016 | 镍钝化卷 | 0.2-SPCC | MO001631-007-01 | 2024-07-19 03:08:21 | 2024-07-19 08:06:19 | 5689 |  | 0.2 | 1220 | 610
镍钝化 | JL00240300932 | JL0024030093 | 东方镍钝化1150 | 甲 | 丁涛 | H横辊印(来料板面振纹横辊印镀后不明显) | 合格品 | 1148 | 1151 | 1220 | 0.2 | 610 | 泰德通：1150镍钝化工段镀镍，HV100-120,镀层≥1.5μm，纸管芯 ,整卷发货。 | 31010030 | 小品种钢卷 | 0.2-SPCC | 31310016 | 镍钝化卷 | 0.2-SPCC | MO001631-007-02 | 2024-07-19 03:08:21 | 2024-07-19 08:06:19 | 5689 |  | 0.2 | 1220 | 610
镍钝化 | JL00240300933 | JL0024030093 | 东方镍钝化1150 | 甲 | 丁涛 | H横辊印(来料板面振纹横辊印镀后不明显) | 合格品 | 1148 | 1151 | 1220 | 0.2 | 610 | 泰德通：1150镍钝化工段镀镍，HV100-120,镀层≥1.5μm，纸管芯 ,整卷发货。 | 31010030 | 小品种钢卷 | 0.2-SPCC | 31310016 | 镍钝化卷 | 0.2-SPCC | MO001631-007-03 | 2024-07-19 03:08:21 | 2024-07-19 08:06:19 | 5689 |  | 0.2 | 1220 | 610
镍钝化 | JL00240300934 | JL0024030093 | 东方镍钝化1150 | 甲 | 丁涛 | H横辊印(来料板面振纹横辊印镀后不明显) | 合格品 | 1148 | 1151 | 1220 | 0.2 | 610 | 泰德通：1150镍钝化工段镀镍，HV100-120,镀层≥1.5μm，纸管芯 ,整卷发货。 | 31010030 | 小品种钢卷 | 0.2-SPCC | 31310016 | 镍钝化卷 | 0.2-SPCC | MO001631-007-04 | 2024-07-19 03:08:21 | 2024-07-19 08:06:19 | 5689 |  | 0.2 | 1220 | 610
镍钝化 | JL00240300935 | JL0024030093 | 东方镍钝化1150 | 甲 | 丁涛 | H横辊印(来料板面振纹横辊印镀后不明显) | 合格品 | 1136 | 1139 | 1210 | 0.2 | 610 | 泰德通：1150镍钝化工段镀镍，HV100-120,镀层≥1.5μm，纸管芯 ,整卷发货。 | 31010030 | 小品种钢卷 | 0.2-SPCC | 31310016 | 镍钝化卷 | 0.2-SPCC | MO001631-007-05 | 2024-07-19 03:08:21 | 2024-07-19 08:06:19 | 5689 |  | 0.2 | 1210 | 610
镍钝化 | JL00240300921 | JL0024030092 | 东方镍钝化1150 | 甲 | 丁涛 | Z重划伤(来料尾传动侧50m4个10CM缺口已剪下，内300米镀层AB面0.5/0.5um，后1.5/1.5um，300米来料板面划伤重，450m-520米操作侧松花印重。) | 报废品 | 587 | 593 | 630 | 0.2 | 610 | 泰德通：1150镍钝化工段镀镍，HV100-120,镀层≥1.5μm，纸管芯 ,整卷发货。 | 31010030 | 小品种钢卷 | 0.2-SPCC | 31310016 | 镍钝化卷 | 0.2-SPCC | MO001631-008-01 | 2024-07-16 21:50:17 | 2024-07-17 04:09:46 | 5689 |  | 0.2 | 630 | 610
镍钝化 | JL00240300922 | JL0024030092 | 东方镍钝化1150 | 甲 | 丁涛 | A凹印(570米处来料板面中间凹印)C虫斑(450米操作侧10CM处虫斑)X线条印(来料板面线条印镀后不明显) | 让步接收 | 1290 | 1303 | 1380 | 0.2 | 610 | 泰德通：1150镍钝化工段镀镍，HV100-120,镀层≥1.5μm，纸管芯 ,整卷发货。 | 31010030 | 小品种钢卷 | 0.2-SPCC | 31310016 | 镍钝化卷 | 0.2-SPCC | MO001631-008-02 | 2024-07-16 21:50:17 | 2024-07-17 04:09:46 | 5689 |  | 0.2 | 1380 | 610
镍钝化 | JL00240300923 | JL0024030092 | 东方镍钝化1150 | 甲 | 丁涛 | T脱皮(358-360米操作侧1CM处来料脱皮（重划伤）)C虫斑(偶有虫斑)X线条印(来料板面线条印镀后不明显) | 合格品 | 1290 | 1303 | 1380 | 0.2 | 610 | 泰德通：1150镍钝化工段镀镍，HV100-120,镀层≥1.5μm，纸管芯 ,整卷发货。 | 31010030 | 小品种钢卷 | 0.2-SPCC | 31310016 | 镍钝化卷 | 0.2-SPCC | MO001631-008-03 | 2024-07-16 21:50:17 | 2024-07-17 04:09:46 | 5689 |  | 0.2 | 1380 | 610
镍钝化 | JL00240300924 | JL0024030092 | 东方镍钝化1150 | 甲 | 丁涛 | X线条印(来料板面线条印镀后不明显)D凹印(730米处来料板面中间凹印) | 让步接收 | 1290 | 1303 | 1380 | 0.2 | 610 | 泰德通：1150镍钝化工段镀镍，HV100-120,镀层≥1.5μm，纸管芯 ,整卷发货。 | 31010030 | 小品种钢卷 | 0.2-SPCC | 31310016 | 镍钝化卷 | 0.2-SPCC | MO001631-008-04 | 2024-07-16 21:50:17 | 2024-07-17 04:09:46 | 5689 |  | 0.2 | 1380 | 610
镍钝化 | JL00240300925 | JL0024030092 | 东方镍钝化1150 | 甲 | 丁涛 | X线条印(来料板面线条印镀后不明显) | 让步接收 | 1272 | 1285 | 1370 | 0.2 | 610 | 泰德通：1150镍钝化工段镀镍，HV100-120,镀层≥1.5μm，纸管芯 ,整卷发货。 | 31010030 | 小品种钢卷 | 0.2-SPCC | 31310016 | 镍钝化卷 | 0.2-SPCC | MO001631-008-05 | 2024-07-16 21:50:17 | 2024-07-17 04:09:46 | 5689 |  | 0.2 | 1370 | 610
镍钝化 | JL0024040030-111 | JL0024040030-11 | 东方镍钝化1150 | 乙 | 孙吕 | X线条印(来料双边氧化色差，来料板面暗线印镀后不明显。) | 合格品 | 1013 | 1015 | 1430 | 0.15 | 610 | 泰德通：1150镍钝化工段镀镍，HV100-120,镀层≥1.5μm，纸管芯 ,整卷发货 | 31010010 | 小品种钢卷 | 0.15-SPCC | 31310008 | 镍钝化卷 | 0.15-SPCC | MO001634-001-01 | 2024-07-26 10:34:15 | 2024-07-26 10:38:16 | 5696 |  | 0.15 | 1430 | 610
镍钝化 | JL0024040030-112 | JL0024040030-11 | 东方镍钝化1150 | 乙 | 孙吕 | X线条印(来料双边氧化色差，来料板面暗线印镀后不明显。) | 合格品 | 971 | 973 | 1400 | 0.15 | 610 | 泰德通：1150镍钝化工段镀镍，HV100-120,镀层≥1.5μm，纸管芯 ,整卷发货 | 31010010 | 小品种钢卷 | 0.15-SPCC | 31310008 | 镍钝化卷 | 0.15-SPCC | MO001634-001-02 | 2024-07-26 10:34:15 | 2024-07-26 10:38:16 | 5696 |  | 0.15 | 1400 | 610
镍钝化 | JL0024040030-113 | JL0024040030-11 | 东方镍钝化1150 | 乙 | 孙吕 | X线条印(来料双边氧化色差，来料板面暗线印镀后不明显。) | 合格品 | 977 | 979 | 1400 | 0.15 | 610 | 泰德通：1150镍钝化工段镀镍，HV100-120,镀层≥1.5μm，纸管芯 ,整卷发货 | 31010010 | 小品种钢卷 | 0.15-SPCC | 31310008 | 镍钝化卷 | 0.15-SPCC | MO001634-001-03 | 2024-07-26 10:34:15 | 2024-07-26 10:38:16 | 5696 |  | 0.15 | 1400 | 610
镍钝化 | JL0024040023-21 | JL0024040023-2 | 东方镍钝化1150 | 乙 | 孙吕 | C挫伤(内850米处来料松包挫伤重)A暗线印(来料双边氧化色差，来料板面暗线印镀后不明显。) | 返工 | 1212 | 1229 | 1760 | 0.15 | 610 | 泰德通：1150镍钝化工段镀镍，HV100-120,镀层≥1.5μm，纸管芯 ,整卷发货 | 31010010 | 小品种钢卷 | 0.15-SPCC | 31310008 | 镍钝化卷 | 0.15-SPCC | MO001634-002-01 | 2024-07-26 10:39:17 | 2024-07-26 10:45:06 | 5696 |  | 0.15 | 1760 | 610
镍钝化 | JL0024040023-22 | JL0024040023-2 | 东方镍钝化1150 | 乙 | 孙吕 | A暗线印(来料双边氧化色差，来料板面暗线印镀后不明显。) | 合格品 | 1213 | 1230 | 1760 | 0.15 | 610 | 泰德通：1150镍钝化工段镀镍，HV100-120,镀层≥1.5μm，纸管芯 ,整卷发货 | 31010010 | 小品种钢卷 | 0.15-SPCC | 31310008 | 镍钝化卷 | 0.15-SPCC | MO001634-002-02 | 2024-07-26 10:39:17 | 2024-07-26 10:45:06 | 5696 |  | 0.15 | 1760 | 610
镍钝化 | JL0024040023-23 | JL0024040023-2 | 东方镍钝化1150 | 乙 | 孙吕 | A暗线印(来料双边氧化色差，来料板面暗线印镀后不明显。) | 合格品 | 1212 | 1229 | 1760 | 0.15 | 610 | 泰德通：1150镍钝化工段镀镍，HV100-120,镀层≥1.5μm，纸管芯 ,整卷发货 | 31010010 | 小品种钢卷 | 0.15-SPCC | 31310008 | 镍钝化卷 | 0.15-SPCC | MO001634-002-03 | 2024-07-26 10:39:17 | 2024-07-26 10:45:06 | 5696 |  | 0.15 | 1760 | 610
镍钝化 | JL0024040023-24 | JL0024040023-2 | 东方镍钝化1150 | 乙 | 孙吕 | A暗线印(来料双边氧化色差，来料板面暗线印镀后不明显。) | 合格品 | 1212 | 1229 | 1760 | 0.15 | 610 | 泰德通：1150镍钝化工段镀镍，HV100-120,镀层≥1.5μm，纸管芯 ,整卷发货 | 31010010 | 小品种钢卷 | 0.15-SPCC | 31310008 | 镍钝化卷 | 0.15-SPCC | MO001634-002-04 | 2024-07-26 10:39:17 | 2024-07-26 10:45:06 | 5696 |  | 0.15 | 1760 | 610
镍钝化 | JL0024040023-25 | JL0024040023-2 | 东方镍钝化1150 | 乙 | 孙吕 | A暗线印(来料双边氧化色差，来料板面暗线印镀后不明显。) | 合格品 | 1159 | 1175 | 1695 | 0.15 | 610 | 泰德通：1150镍钝化工段镀镍，HV100-120,镀层≥1.5μm，纸管芯 ,整卷发货 | 31010010 | 小品种钢卷 | 0.15-SPCC | 31310008 | 镍钝化卷 | 0.15-SPCC | MO001634-002-05 | 2024-07-26 10:39:17 | 2024-07-26 10:45:06 | 5696 |  | 0.15 | 1695 | 610
镍钝化 | JL0024030031-2 | JL0024030031-2 | 东方镍钝化1150 | 甲 | 丁涛 | A凹印(470米板面中间凹印，1870米传动侧25CM处凹印)D单边浪(内100米来料操作侧间隙性边浪（木耳边）)C虫斑(偶有虫斑)X线条印(来料板面多处线条印，来料板面振纹，横辊印，偶有划伤)X锈斑(5730-5740米来料传动侧边部锈斑镀后发白) | 让步接收 | 5800 | 5871 | 5900 | 0.2 | 630 | 四川泰虹:1150镍钝化工段镀镍，HV115-145,镍层要求A＞2μm，B:＞2μm，厚度±0.01，粗糙度Ra0.4-0.6,纸管芯，转东方分剪工段 | 31010030 | 小品种钢卷 | 0.2-SPCC | 31310016 | 镍钝化卷 | 0.2-SPCC | MO001718-001 | 2024-07-18 22:10:26 | 2024-07-19 03:06:52 | 5689 |  | 0.2 | 0 | 630 | 四川泰虹:（0.2*630）厚度±0.005,HV110-130,粗糙度0.4-0.6，双面镀镍，镍层厚度≥2μM
镍钝化 | DL002405509821 | DL00240550982 | 东方镍钝化750 | 甲 | 王贺阳 | Y氧化边( 来料双边氧化色差，来料板面暗线印，轻振纹，偶有擦划伤，镀后不明显。来料内20米顶伤划伤挫伤印) | 合格品 | 1921 | 1952 | 2030 | 0.203 | 590 | 海金杜门：750镍钝化工段镀镍，镍层要求A＞1.9μm，B＞1.27μm，上铁管芯，转东方退火工段 | 20600001 | 镍钝化卷半成品 | 0.203-SPCC | 31310012 | 镍钝化卷 | 0.203-SPCC | MO001772-001-01 | 2024-07-20 16:08:26 | 2024-07-20 21:19:33 | 5698 |  | 0.203 | 2030 | 590
镍钝化 | DL002405509822 | DL00240550982 | 东方镍钝化750 | 甲 | 王贺阳 | Y氧化边( 来料双边氧化色差，来料板面暗线印，轻振纹，偶有擦划伤，镀后不明显。) | 合格品 | 1919 | 1950 | 2030 | 0.203 | 590 | 海金杜门：750镍钝化工段镀镍，镍层要求A＞1.9μm，B＞1.27μm，上铁管芯，转东方退火工段 | 20600001 | 镍钝化卷半成品 | 0.203-SPCC | 31310012 | 镍钝化卷 | 0.203-SPCC | MO001772-001-02 | 2024-07-20 16:08:26 | 2024-07-20 21:19:33 | 5698 |  | 0.203 | 2030 | 590
镍钝化 | DL002405509823 | DL00240550982 | 东方镍钝化750 | 甲 | 王贺阳 | Y氧化边( 来料双边氧化色差，来料板面暗线印，轻振纹，偶有擦划伤，镀后不明显。来料尾20米顶伤划伤挫伤印) | 合格品 | 1890 | 1920 | 2000 | 0.203 | 590 | 海金杜门：750镍钝化工段镀镍，镍层要求A＞1.9μm，B＞1.27μm，上铁管芯，转东方退火工段 | 20600001 | 镍钝化卷半成品 | 0.203-SPCC | 31310012 | 镍钝化卷 | 0.203-SPCC | MO001772-001-03 | 2024-07-20 16:08:26 | 2024-07-20 21:19:33 | 5698 |  | 0.203 | 2000 | 590
镍钝化 | DL002405511311 | DL00240551131 | 东方镍钝化750 | 乙 | 王晶晶 | Z撞伤(内170米来料操作测边部撞伤（木耳边）)C挫伤(来料板面偶有挫伤) | 合格品 | 1976 | 2004 | 2100 | 0.203 | 590 | 海金杜门：750镍钝化工段镀镍，镍层要求A＞1.9μm，B＞1.27μm，上铁管芯，转东方退火工段 | 20600001 | 镍钝化卷半成品 | 0.203-SPCC | 31310012 | 镍钝化卷 | 0.203-SPCC | MO001772-002-01 | 2024-07-21 02:46:42 | 2024-07-21 08:19:01 | 5699 |  | 0.203 | 2100 | 590
镍钝化 | DL002405511312 | DL00240551131 | 东方镍钝化750 | 乙 | 王晶晶 | C挫伤(来料板面偶有挫伤)S色差(来料双边氧化色差) | 合格品 | 1976 | 2004 | 2100 | 0.203 | 590 | 海金杜门：750镍钝化工段镀镍，镍层要求A＞1.9μm，B＞1.27μm，上铁管芯，转东方退火工段 | 20600001 | 镍钝化卷半成品 | 0.203-SPCC | 31310012 | 镍钝化卷 | 0.203-SPCC | MO001772-002-02 | 2024-07-21 02:46:42 | 2024-07-21 08:19:01 | 5699 |  | 0.203 | 2100 | 590
镍钝化 | DL002405511313 | DL00240551131 | 东方镍钝化750 | 乙 | 王晶晶 | S色差(来料双边氧化色差)C挫伤(来料板面偶有挫伤)D顶伤(尾20米来料板面挫伤划伤，顶伤) | 合格品 | 1948 | 1976 | 2070 | 0.203 | 590 | 海金杜门：750镍钝化工段镀镍，镍层要求A＞1.9μm，B＞1.27μm，上铁管芯，转东方退火工段 | 20600001 | 镍钝化卷半成品 | 0.203-SPCC | 31310012 | 镍钝化卷 | 0.203-SPCC | MO001772-002-03 | 2024-07-21 02:46:42 | 2024-07-21 08:19:01 | 5699 |  | 0.203 | 2070 | 590
镍钝化 | DL002405511321 | DL00240551132 | 东方镍钝化750 | 乙 | 王晶晶 | S色差(来料双边氧化色差，暗线印镀后不明显)C挫伤(来料板面偶有挫伤，来料目标横辊印)D顶伤(内20米来料板面划伤顶伤) | 合格品 | 1943 | 1976 | 2060 | 0.203 | 590 | 海金杜门：750镍钝化工段镀镍，镍层要求A＞1.9μm，B＞1.27μm，上铁管芯，转东方退火工段 | 20600001 | 镍钝化卷半成品 | 0.203-SPCC | 31310012 | 镍钝化卷 | 0.203-SPCC | MO001772-003-01 | 2024-07-20 21:58:31 | 2024-07-21 02:42:40 | 5699 |  | 0.203 | 2060 | 590
镍钝化 | DL002405511322 | DL00240551132 | 东方镍钝化750 | 乙 | 王晶晶 | C挫伤(来料板面偶有挫伤，来料板面横辊印)S色差(来料双边氧化色差) | 合格品 | 1947 | 1980 | 2060 | 0.203 | 590 | 海金杜门：750镍钝化工段镀镍，镍层要求A＞1.9μm，B＞1.27μm，上铁管芯，转东方退火工段 | 20600001 | 镍钝化卷半成品 | 0.203-SPCC | 31310012 | 镍钝化卷 | 0.203-SPCC | MO001772-003-02 | 2024-07-20 21:58:31 | 2024-07-21 02:42:40 | 5699 |  | 0.203 | 2060 | 590
镍钝化 | DL002405511323 | DL00240551132 | 东方镍钝化750 | 乙 | 王晶晶 | D顶伤(尾25米来料板面划伤顶伤)S色差(来料双边氧化色差，来料板面横辊印)C挫伤(来料板面偶有挫伤) | 合格品 | 1969 | 2002 | 2090 | 0.203 | 590 | 海金杜门：750镍钝化工段镀镍，镍层要求A＞1.9μm，B＞1.27μm，上铁管芯，转东方退火工段 | 20600001 | 镍钝化卷半成品 | 0.203-SPCC | 31310012 | 镍钝化卷 | 0.203-SPCC | MO001772-003-03 | 2024-07-20 21:58:31 | 2024-07-21 02:42:40 | 5699 |  | 0.203 | 2090 | 590
镍钝化 | DL0024055115121 | DL002405511512 | 东方镍钝化750 | 甲 | 王贺阳 | S色差条印(来料双边氧化色差，来料板面暗线印，偶有擦划伤，镀后不明显。来料内20米顶伤划伤挫伤印) | 合格品 | 1828 | 1870 | 1950 | 0.203 | 590 | 海金杜门：750镍钝化工段镀镍，镍层要求A＞1.9μm，B＞1.27μm，上铁管芯，转东方退火工段 | 20600001 | 镍钝化卷半成品 | 0.203-SPCC | 31310012 | 镍钝化卷 | 0.203-SPCC | MO001772-004-01 | 2024-07-20 12:43:41 | 2024-07-20 16:06:27 | 5698 |  | 0.203 | 1950 | 590
镍钝化 | DL0024055115122 | DL002405511512 | 东方镍钝化750 | 甲 | 王贺阳 | S色差条印(来料双边氧化色差，来料板面暗线印，偶有擦划伤，镀后不明显。来料尾20米顶伤划伤挫伤印停机印) | 合格品 | 1852 | 1894 | 1980 | 0.203 | 590 | 海金杜门：750镍钝化工段镀镍，镍层要求A＞1.9μm，B＞1.27μm，上铁管芯，转东方退火工段 | 20600001 | 镍钝化卷半成品 | 0.203-SPCC | 31310012 | 镍钝化卷 | 0.203-SPCC | MO001772-004-02 | 2024-07-20 12:43:41 | 2024-07-20 16:06:27 | 5698 |  | 0.203 | 1980 | 590
镍钝化 | DL0024055098121 | DL002405509812 | 东方镍钝化750 | 甲 | 王贺阳 | Y氧化边(来料双边氧化色差，来料板面暗线印，偶有擦划伤，镀后不明显。) | 合格品 | 1834 | 1862 | 1950 | 0.203 | 590 | 海金杜门：750镍钝化工段镀镍，镍层要求A＞1.9μm，B＞1.27μm，上铁管芯，转东方退火工段 | 20600001 | 镍钝化卷半成品 | 0.203-SPCC | 31310012 | 镍钝化卷 | 0.203-SPCC | MO001772-005-01 | 2024-07-20 09:19:00 | 2024-07-20 12:35:08 | 5698 |  | 0.203 | 1950 | 590
镍钝化 | DL0024055098122 | DL002405509812 | 东方镍钝化750 | 甲 | 王贺阳 | Y氧化边(来料双边氧化色差，来料板面暗线印，偶有擦划伤，镀后不明显。来料尾20米顶伤划伤挫伤印) | 合格品 | 1896 | 1924 | 2010 | 0.203 | 590 | 海金杜门：750镍钝化工段镀镍，镍层要求A＞1.9μm，B＞1.27μm，上铁管芯，转东方退火工段 | 20600001 | 镍钝化卷半成品 | 0.203-SPCC | 31310012 | 镍钝化卷 | 0.203-SPCC | MO001772-005-02 | 2024-07-20 09:19:00 | 2024-07-20 12:35:08 | 5698 |  | 0.203 | 2010 | 590
镍钝化 | DL0024055105-211 | DL0024055105-21 | 东方镍钝化750 | 甲 | 王贺阳 | Y氧化边(来料双边氧化色差，来料横辊印，来料1195米处板面挫划伤印) | 让步接收 | 936 | 905 | 1650 | 0.12 | 590 | 泰德通：750镍钝化工段镀镍，HV100-120,镀层≥1.2μM，纸管芯 ,整卷发货 | 20600023 | 镍钝化卷半成品 | 0.12-SPCC | 31310005 | 镍钝化卷 | 0.12-SPCC | MO001784-001-01 | 2024-07-19 15:52:45 | 2024-07-19 18:14:46 | 5698 |  | 0.12 | 1650 | 590
镍钝化 | DL0024055105-212 | DL0024055105-21 | 东方镍钝化750 | 甲 | 王贺阳 | Y氧化边(来料双边氧化色差，来料横辊印) | 合格品 | 954 | 923 | 1680 | 0.12 | 590 | 泰德通：750镍钝化工段镀镍，HV100-120,镀层≥1.2μM，纸管芯 ,整卷发货 | 20600023 | 镍钝化卷半成品 | 0.12-SPCC | 31310005 | 镍钝化卷 | 0.12-SPCC | MO001784-001-02 | 2024-07-19 15:52:45 | 2024-07-19 18:14:46 | 5698 |  | 0.12 | 1680 | 590
镍钝化 | JL0024030032-121 | JL0024030032-12 | 东方镍钝化750 | 乙 | 王晶晶 | X细划伤(来料板面偶有细划伤内120米多条细划伤)S色差(来料双边氧化色差) | 返工 | 1009 | 845 | 1500 | 0.12 | 590 | 泰德通：750镍钝化工段镀镍，HV100-120,镀层≥1.2μM，纸管芯 ,整卷发货 | 20600023 | 镍钝化卷半成品 | 0.12-SPCC | 31310005 | 镍钝化卷 | 0.12-SPCC | MO001784-002-01 | 2024-07-19 23:57:37 | 2024-07-20 03:05:19 | 5698 |  | 0.12 | 1500 | 590
镍钝化 | JL0024030032-122 | JL0024030032-12 | 东方镍钝化750 | 乙 | 王晶晶 | S色差(来料双边氧化色差)X细划伤(来料板面偶有挫划伤) | 让步接收 | 851 | 713 | 1270 | 0.12 | 590 | 泰德通：750镍钝化工段镀镍，HV100-120,镀层≥1.2μM，纸管芯 ,整卷发货 | 20600023 | 镍钝化卷半成品 | 0.12-SPCC | 31310005 | 镍钝化卷 | 0.12-SPCC | MO001784-002-02 | 2024-07-19 23:57:37 | 2024-07-20 03:05:19 | 5698 |  | 0.12 | 1270 | 590
镍钝化 | DL0024055109-111 | DL0024055109-11 | 东方镍钝化750 | 甲 | 王贺阳 | X细划伤(来料板面偶有细划伤，挫伤)S色差(来料双边氧化色差) | 让步接收 | 1094 | 991 | 1800 | 0.12 | 590 | 泰德通：750镍钝化工段镀镍，HV100-120,镀层≥1.2μM，纸管芯 ,整卷发货 | 20600023 | 镍钝化卷半成品 | 0.12-SPCC | 31310005 | 镍钝化卷 | 0.12-SPCC | MO001784-003-01 | 2024-07-19 18:24:46 | 2024-07-19 23:55:55 | 5698 |  | 0.12 | 1800 | 590
镍钝化 | DL0024055109-112 | DL0024055109-11 | 东方镍钝化750 | 甲 | 王贺阳 | S色差(来料双边氧化色差)X细划伤(来料板面偶有细划伤，挫伤) | 让步接收 | 1094 | 991 | 1800 | 0.12 | 590 | 泰德通：750镍钝化工段镀镍，HV100-120,镀层≥1.2μM，纸管芯 ,整卷发货 | 20600023 | 镍钝化卷半成品 | 0.12-SPCC | 31310005 | 镍钝化卷 | 0.12-SPCC | MO001784-003-02 | 2024-07-19 18:24:46 | 2024-07-19 23:55:55 | 5698 |  | 0.12 | 1800 | 590
镍钝化 | DL0024055109-113 | DL0024055109-11 | 东方镍钝化750 | 乙 | 王晶晶 | X细划伤(来料板面偶有细划伤，挫伤)S色差(来料双边氧化色差) | 让步接收 | 1094 | 991 | 1800 | 0.12 | 590 | 泰德通：750镍钝化工段镀镍，HV100-120,镀层≥1.2μM，纸管芯 ,整卷发货 | 20600023 | 镍钝化卷半成品 | 0.12-SPCC | 31310005 | 镍钝化卷 | 0.12-SPCC | MO001784-003-03 | 2024-07-19 18:24:46 | 2024-07-19 23:55:55 | 5698 |  | 0.12 | 1800 | 590
镍钝化 | DL0024055109-114 | DL0024055109-11 | 东方镍钝化750 | 乙 | 王晶晶 | S色差(来料双边氧化色差)X细划伤(来料板面偶有细划伤，挫伤) | 让步接收 | 1017 | 921 | 1670 | 0.12 | 590 | 泰德通：750镍钝化工段镀镍，HV100-120,镀层≥1.2μM，纸管芯 ,整卷发货 | 20600023 | 镍钝化卷半成品 | 0.12-SPCC | 31310005 | 镍钝化卷 | 0.12-SPCC | MO001784-003-04 | 2024-07-19 18:24:46 | 2024-07-19 23:55:55 | 5698 |  | 0.12 | 1670 | 590
镍钝化 | DL0024055109-2111 | DL0024055109-211 | 东方镍钝化750 | 乙 | 王晶晶 | S色差(来料双边氧化色差，板面线条印镀后不明显)C挫伤(来料板面偶有挫伤) | 合格品 | 880 | 893 | 1600 | 0.12 | 590 | 泰德通：750镍钝化工段镀镍，HV100-120,镀层≥1.2μM，纸管芯 ,整卷发货 | 20600023 | 镍钝化卷半成品 | 0.12-SPCC | 31310005 | 镍钝化卷 | 0.12-SPCC | MO001784-004-01 | 2024-07-20 03:06:27 | 2024-07-20 06:43:54 | 5699 |  | 0.12 | 1600 | 590
镍钝化 | DL0024055109-2112 | DL0024055109-211 | 东方镍钝化750 | 乙 | 王晶晶 | C挫伤(来料板面偶有挫伤)S色差(来料双边氧化色差，板面线条印镀后不明显) | 合格品 | 890 | 903 | 1600 | 0.12 | 590 | 泰德通：750镍钝化工段镀镍，HV100-120,镀层≥1.2μM，纸管芯 ,整卷发货 | 20600023 | 镍钝化卷半成品 | 0.12-SPCC | 31310005 | 镍钝化卷 | 0.12-SPCC | MO001784-004-02 | 2024-07-20 03:06:27 | 2024-07-20 06:43:54 | 5699 |  | 0.12 | 1600 | 590
镍钝化 | DL0024055109-2113 | DL0024055109-211 | 东方镍钝化750 | 乙 | 王晶晶 | S色差(来料双边氧化色差，板面线条印镀后不明显)C挫伤(来料板面偶有挫伤) | 合格品 | 850 | 863 | 1550 | 0.12 | 590 | 泰德通：750镍钝化工段镀镍，HV100-120,镀层≥1.2μM，纸管芯 ,整卷发货 | 20600023 | 镍钝化卷半成品 | 0.12-SPCC | 31310005 | 镍钝化卷 | 0.12-SPCC | MO001784-004-03 | 2024-07-20 03:06:27 | 2024-07-20 06:43:54 | 5699 |  | 0.12 | 1550 | 590
镍钝化 | DL0024055109-221 | DL0024055109-22 | 东方镍钝化750 | 乙 | 王晶晶 | Y氧化边(来料双边氧化色差，板面偶有挫划伤，线条印镀后不明显，来料内30米顶伤印，来料板面中间小顶伤) | 让步接收 | 886 | 887 | 1600 | 0.12 | 590 | 泰德通：750镍钝化工段镀镍，HV100-120,镀层≥1.2μM，纸管芯 ,整卷发货 | 20600023 | 镍钝化卷半成品 | 0.12-SPCC | 31310005 | 镍钝化卷 | 0.12-SPCC | MO001784-005-01 | 2024-07-20 06:45:18 | 2024-07-20 09:05:18 | 5699 |  | 0.12 | 1600 | 590
镍钝化 | DL0024055109-222 | DL0024055109-22 | 东方镍钝化750 | 乙 | 王晶晶 | Y氧化边(来料双边氧化色差，板面偶有挫划伤，线条印镀后不明显，来料板面中间小顶伤) | 合格品 | 834 | 835 | 1510 | 0.12 | 590 | 泰德通：750镍钝化工段镀镍，HV100-120,镀层≥1.2μM，纸管芯 ,整卷发货 | 20600023 | 镍钝化卷半成品 | 0.12-SPCC | 31310005 | 镍钝化卷 | 0.12-SPCC | MO001784-005-02 | 2024-07-20 06:45:18 | 2024-07-20 09:05:18 | 5699 |  | 0.12 | 1510 | 590
镍钝化 | DL002407001121 | DL00240700112 | 东方镍钝化750 | 甲 | 王贺阳 | Y氧化边(来料双边氧化色差，来料板面暗线印，轻振纹，偶有擦划伤，镀后不明显。来料内20米顶伤划伤挫伤印) | 合格品 | 1895 | 1902 | 1630 | 0.254 | 590 | 海金杜门:750镍钝化工段镀镍，镍层要求A＞1.9μm，B＞0.38μm，上铁管芯，转东方退火工段 | 20600002 | 镍钝化卷半成品 | 0.254-SPCC | 31310013 | 镍钝化卷 | 0.254-SPCC | MO001954-001-01 | 2024-07-24 07:10:06 | 2024-07-24 10:43:05 | 5698 |  | 0.254 | 1630 | 590
镍钝化 | DL002407001122 | DL00240700112 | 东方镍钝化750 | 甲 | 王贺阳 | Y氧化边(来料双边氧化色差，来料板面暗线印，轻振纹，偶有擦划伤，镀后不明显。) | 合格品 | 1897 | 1904 | 1630 | 0.254 | 590 | 海金杜门:750镍钝化工段镀镍，镍层要求A＞1.9μm，B＞0.38μm，上铁管芯，转东方退火工段 | 20600002 | 镍钝化卷半成品 | 0.254-SPCC | 31310013 | 镍钝化卷 | 0.254-SPCC | MO001954-001-02 | 2024-07-24 07:10:06 | 2024-07-24 10:43:05 | 5698 |  | 0.254 | 1630 | 590
镍钝化 | DL002407001123 | DL00240700112 | 东方镍钝化750 | 乙 | 王晶晶 | Y氧化边(来料双边氧化色差，来料板面暗线印，轻振纹，偶有擦划伤，镀后不明显。来料尾20米顶伤划伤挫伤印。来料尾100米多个顶伤，传边大黑斑) | 合格品 | 1857 | 1864 | 1600 | 0.254 | 590 | 海金杜门:750镍钝化工段镀镍，镍层要求A＞1.9μm，B＞0.38μm，上铁管芯，转东方退火工段 | 20600002 | 镍钝化卷半成品 | 0.254-SPCC | 31310013 | 镍钝化卷 | 0.254-SPCC | MO001954-001-03 | 2024-07-24 07:10:06 | 2024-07-24 10:43:05 | 5698 |  | 0.254 | 1600 | 590 |  | 是 | 生峰
镍钝化 | DL002407004721 | DL00240700472 | 东方镍钝化750 | 甲 | 王贺阳 | Y氧化边(来料双边氧化色差，暗线印，镀后不明显。来料板面偶有擦划伤，来料内20米顶伤划伤挫伤印) | 合格品 | 1899 | 1912 | 1630 | 0.254 | 590 | 海金杜门：750镍钝化工段镀镍，镍层要求A＞1.9μm，B＞0.38μm，上铁管芯，转东方退火工段 | 20600002 | 镍钝化卷半成品 | 0.254-SPCC | 31310013 | 镍钝化卷 | 0.254-SPCC | MO001967-001-01 | 2024-07-25 08:43:46 | 2024-07-25 08:47:32 | 5698 |  | 0.254 | 1630 | 590 |  | 是 | 生峰
镍钝化 | DL002407004722 | DL00240700472 | 东方镍钝化750 | 甲 | 王贺阳 | Y氧化边(来料双边氧化色差，暗线印，镀后不明显。来料板面偶有擦划伤) | 合格品 | 1901 | 1914 | 1630 | 0.254 | 590 | 海金杜门：750镍钝化工段镀镍，镍层要求A＞1.9μm，B＞0.38μm，上铁管芯，转东方退火工段 | 20600002 | 镍钝化卷半成品 | 0.254-SPCC | 31310013 | 镍钝化卷 | 0.254-SPCC | MO001967-001-02 | 2024-07-25 08:43:46 | 2024-07-25 08:47:32 | 5698 |  | 0.254 | 1630 | 590
镍钝化 | DL002407004723 | DL00240700472 | 东方镍钝化750 | 甲 | 王贺阳 | Y氧化边(来料双边氧化色差，暗线印，镀后不明显。来料板面偶有擦划伤，来料尾20米顶伤划伤挫伤印。来料传侧2公分粘钢印) | 合格品 | 1891 | 1904 | 1620 | 0.254 | 590 | 海金杜门：750镍钝化工段镀镍，镍层要求A＞1.9μm，B＞0.38μm，上铁管芯，转东方退火工段 | 20600002 | 镍钝化卷半成品 | 0.254-SPCC | 31310013 | 镍钝化卷 | 0.254-SPCC | MO001967-001-03 | 2024-07-25 08:43:46 | 2024-07-25 08:47:32 | 5698 |  | 0.254 | 1620 | 590
镍钝化 | DL002407004711 | DL00240700471 | 东方镍钝化750 | 乙 | 王晶晶 | Y氧化边(来料双边氧化色差，来料板面暗线印，轻振纹，偶有擦划伤，镀后不明显。来料内20米顶伤划伤挫伤印，来料内40米传边2公分粘钢) | 合格品 | 1902 | 1918 | 1620 | 0.254 | 590 | 海金杜门：750镍钝化工段镀镍，镍层要求A＞1.9μm，B＞0.38μm，上铁管芯，转东方退火工段 | 20600002 | 镍钝化卷半成品 | 0.254-SPCC | 31310013 | 镍钝化卷 | 0.254-SPCC | MO001967-002-01 | 2024-07-24 17:04:07 | 2024-07-24 21:12:45 | 5699 |  | 0.254 | 1620 | 590
镍钝化 | DL002407004712 | DL00240700471 | 东方镍钝化750 | 乙 | 王晶晶 | Y氧化边(来料双边氧化色差，来料板面暗线印，轻振纹，偶有擦划伤，镀后不明显。尾20米传边撞伤) | 合格品 | 1904 | 1920 | 1620 | 0.254 | 590 | 海金杜门：750镍钝化工段镀镍，镍层要求A＞1.9μm，B＞0.38μm，上铁管芯，转东方退火工段 | 20600002 | 镍钝化卷半成品 | 0.254-SPCC | 31310013 | 镍钝化卷 | 0.254-SPCC | MO001967-002-02 | 2024-07-24 17:04:07 | 2024-07-24 21:12:45 | 5699 |  | 0.254 | 1620 | 590
镍钝化 | DL002407004713 | DL00240700471 | 东方镍钝化750 | 乙 | 王晶晶 | Y氧化边(来料双边氧化色差，来料板面暗线印，轻振纹，偶有擦划伤，镀后不明显。来料尾20米顶伤划伤挫伤印) | 合格品 | 1924 | 1940 | 1650 | 0.254 | 590 | 海金杜门：750镍钝化工段镀镍，镍层要求A＞1.9μm，B＞0.38μm，上铁管芯，转东方退火工段 | 20600002 | 镍钝化卷半成品 | 0.254-SPCC | 31310013 | 镍钝化卷 | 0.254-SPCC | MO001967-002-03 | 2024-07-24 17:04:07 | 2024-07-24 21:12:45 | 5699 |  | 0.254 | 1650 | 590
镍钝化 | DL0024070011111 | DL002407001111 | 东方镍钝化750 | 乙 | 王晶晶 | Y氧化边(来料双边氧化色差，来料板面暗线印，偶有擦划伤，镀后不明显。来料内20米顶伤划伤挫伤印) | 合格品 | 1963 | 1980 | 1700 | 0.254 | 590 | 海金杜门：750镍钝化工段镀镍，镍层要求A＞1.9μm，B＞0.38μm，上铁管芯，转东方退火工段 | 20600002 | 镍钝化卷半成品 | 0.254-SPCC | 31310013 | 镍钝化卷 | 0.254-SPCC | MO001967-003-01 | 2024-07-24 10:43:48 | 2024-07-24 13:48:57 | 5699 |  | 0.254 | 1700 | 590
镍钝化 | DL0024070011112 | DL002407001111 | 东方镍钝化750 | 乙 | 王晶晶 | Y氧化边(来料双边氧化色差，来料板面暗线印，偶有擦划伤，镀后不明显。来料内20米顶伤划伤挫伤印) | 合格品 | 2002 | 2020 | 1730 | 0.254 | 590 | 海金杜门：750镍钝化工段镀镍，镍层要求A＞1.9μm，B＞0.38μm，上铁管芯，转东方退火工段 | 20600002 | 镍钝化卷半成品 | 0.254-SPCC | 31310013 | 镍钝化卷 | 0.254-SPCC | MO001967-003-02 | 2024-07-24 10:43:48 | 2024-07-24 13:48:57 | 5699 |  | 0.254 | 1730 | 590 |  | 是 | 生峰
镍钝化 | DL002407001021 | DL00240700102 | 东方镍钝化750 | 乙 | 王晶晶 | Y氧化边(来料双边氧化色差，来料板面暗线印，轻振纹，偶有擦划伤，镀后不明显。来料内20米顶伤划伤挫伤印，来料内100米操边10公分压伤印) | 合格品 | 1749 | 1710 | 1460 | 0.254 | 590 | 海金杜门：750镍钝化工段镀镍，镍层要求A＞1.9μm，B＞0.38μm，上铁管芯，转东方退火工段 | 20600002 | 镍钝化卷半成品 | 0.254-SPCC | 31310013 | 镍钝化卷 | 0.254-SPCC | MO001967-004-01 | 2024-07-25 18:46:33 | 2024-07-25 19:00:45 | 5699 |  | 0.254 | 1460 | 590 |  | 是 | 生峰
镍钝化 | DL002407001022 | DL00240700102 | 东方镍钝化750 | 乙 | 王晶晶 | Y氧化边(料双边氧化色差，来料板面暗线印，轻振纹，偶有擦划伤，镀后不明显。内10米板面脱镍) | 合格品 | 1589 | 1554 | 1330 | 0.254 | 590 | 海金杜门：750镍钝化工段镀镍，镍层要求A＞1.9μm，B＞0.38μm，上铁管芯，转东方退火工段 | 20600002 | 镍钝化卷半成品 | 0.254-SPCC | 31310013 | 镍钝化卷 | 0.254-SPCC | MO001967-004-02 | 2024-07-25 18:46:33 | 2024-07-25 19:00:45 | 5699 |  | 0.254 | 1330 | 590 |  | 是 | 生峰
镍钝化 | DL002407001023 | DL00240700102 | 东方镍钝化750 | 乙 | 王晶晶 | Y氧化边(料双边氧化色差，来料板面暗线印，轻振纹，偶有擦划伤，镀后不明显。来料尾20米顶伤划伤挫伤印) | 合格品 | 1812 | 1772 | 1510 | 0.254 | 590 | 海金杜门：750镍钝化工段镀镍，镍层要求A＞1.9μm，B＞0.38μm，上铁管芯，转东方退火工段 | 20600002 | 镍钝化卷半成品 | 0.254-SPCC | 31310013 | 镍钝化卷 | 0.254-SPCC | MO001967-004-03 | 2024-07-25 18:46:33 | 2024-07-25 19:00:45 | 5699 |  | 0.254 | 1510 | 590 |  | 是 | 生峰
镍钝化 | DL002407001411 | DL00240700141 | 东方镍钝化750 | 甲 | 王贺阳 | Y氧化边(来料双边氧化色差),D顶伤印(来料板面偶有挫划伤内20米顶伤划伤挫伤) | 合格品 | 1772 | 1782 | 1530 | 0.254 | 590 | 海金杜门：750镍钝化工段镀镍，镍层要求A＞1.9μm，B＞0.38μm，上铁管芯，转东方退火工段 | 20600002 | 镍钝化卷半成品 | 0.254-SPCC | 31310013 | 镍钝化卷 | 0.254-SPCC | MO001967-005-01 | 2024-07-24 21:17:16 | 2024-07-25 01:16:05 | 5698 |  | 0.254 | 1530 | 590
镍钝化 | DL002407001412 | DL00240700141 | 东方镍钝化750 | 甲 | 王贺阳 | Y氧化边(来料双边氧化色差板面偶有挫划伤) | 合格品 | 1776 | 1786 | 1530 | 0.254 | 590 | 海金杜门：750镍钝化工段镀镍，镍层要求A＞1.9μm，B＞0.38μm，上铁管芯，转东方退火工段 | 20600002 | 镍钝化卷半成品 | 0.254-SPCC | 31310013 | 镍钝化卷 | 0.254-SPCC | MO001967-005-02 | 2024-07-24 21:17:16 | 2024-07-25 01:16:05 | 5698 |  | 0.254 | 1530 | 590
镍钝化 | DL002407001413 | DL00240700141 | 东方镍钝化750 | 甲 | 王贺阳 | 来料双边氧化色差),D顶伤印(来料板面偶有挫划伤 尾20米顶伤划伤挫伤)来料尾50米操侧2㎝划伤 | 合格品 | 1796 | 1806 | 1550 | 0.254 | 590 | 海金杜门：750镍钝化工段镀镍，镍层要求A＞1.9μm，B＞0.38μm，上铁管芯，转东方退火工段 | 20600002 | 镍钝化卷半成品 | 0.254-SPCC | 31310013 | 镍钝化卷 | 0.254-SPCC | MO001967-005-03 | 2024-07-24 21:17:16 | 2024-07-25 01:16:05 | 5698 |  | 0.254 | 1550 | 590
镍钝化 | DL002407004321 | DL00240700432 | 东方镍钝化750 | 乙 | 王晶晶 | Y氧化边(来料双边氧化色差，暗线印，镀后不明显。来料板面偶有擦划伤，来料内20米顶伤划伤挫伤印.来料内150米操边轻微撞伤) | 合格品 | 1891 | 1870 | 1580 | 0.254 | 590 | 海金杜门：750镍钝化工段镀镍，镍层要求A＞1.9μm，B＞0.38μm，上铁管芯，转东方退火工段 | 20600002 | 镍钝化卷半成品 | 0.254-SPCC | 31310013 | 镍钝化卷 | 0.254-SPCC | MO001967-006-01 | 2024-07-25 13:54:09 | 2024-07-25 17:55:14 | 5699 |  | 0.254 | 1580 | 590
镍钝化 | DL002407004322 | DL00240700432 | 东方镍钝化750 | 乙 | 王晶晶 | Y氧化边(来料双边氧化色差，暗线印，镀后不明显。来料板面偶有擦划伤，) | 合格品 | 1891 | 1870 | 1580 | 0.254 | 590 | 海金杜门：750镍钝化工段镀镍，镍层要求A＞1.9μm，B＞0.38μm，上铁管芯，转东方退火工段 | 20600002 | 镍钝化卷半成品 | 0.254-SPCC | 31310013 | 镍钝化卷 | 0.254-SPCC | MO001967-006-02 | 2024-07-25 13:54:09 | 2024-07-25 17:55:14 | 5699 |  | 0.254 | 1580 | 590
镍钝化 | DL002407004323 | DL00240700432 | 东方镍钝化750 | 乙 | 王晶晶 | Y氧化边(来料双边氧化色差，暗线印，镀后不明显。来料板面偶有擦划伤) | 合格品 | 1743 | 1724 | 1460 | 0.254 | 590 | 海金杜门：750镍钝化工段镀镍，镍层要求A＞1.9μm，B＞0.38μm，上铁管芯，转东方退火工段 | 20600002 | 镍钝化卷半成品 | 0.254-SPCC | 31310013 | 镍钝化卷 | 0.254-SPCC | MO001967-006-03 | 2024-07-25 13:54:09 | 2024-07-25 17:55:14 | 5699 |  | 0.254 | 1460 | 590
镍钝化 | DL0024070014211 | DL002407001421 | 东方镍钝化750 | 乙 | 王晶晶 | Y氧化边(来料双边氧化色差，来料板面暗线印，偶有擦划伤，镀后不明显。来料内20米顶伤划伤挫伤印) | 合格品 | 2183 | 2202 | 1850 | 0.254 | 590 | 海金杜门：750镍钝化工段镀镍，镍层要求A＞1.9μm，B＞0.38μm，上铁管芯，转东方退火工段 | 20600002 | 镍钝化卷半成品 | 0.254-SPCC | 31310013 | 镍钝化卷 | 0.254-SPCC | MO001967-007-01 | 2024-07-24 13:49:12 | 2024-07-24 17:03:48 | 5699 |  | 0.254 | 1850 | 590
镍钝化 | DL0024070014212 | DL002407001421 | 东方镍钝化750 | 乙 | 王晶晶 | Y氧化边(来料双边氧化色差，来料板面暗线印，偶有擦划伤，镀后不明显。来料尾20米顶伤划伤挫伤印) | 合格品 | 2157 | 2176 | 1840 | 0.254 | 590 | 海金杜门：750镍钝化工段镀镍，镍层要求A＞1.9μm，B＞0.38μm，上铁管芯，转东方退火工段 | 20600002 | 镍钝化卷半成品 | 0.254-SPCC | 31310013 | 镍钝化卷 | 0.254-SPCC | MO001967-007-02 | 2024-07-24 13:49:12 | 2024-07-24 17:03:48 | 5699 |  | 0.254 | 1840 | 590
镍钝化 | DL002407004311 | DL00240700431 | 东方镍钝化750 | 甲 | 王贺阳 | Y氧化边(来料双边氧化色差色差条印暗线印振纹镀后不明显来料板面偶有挫划伤内20米顶伤划伤挫伤) | 合格品 | 1908 | 1936 | 1630 | 0.254 | 590 | 海金杜门：750镍钝化工段镀镍，镍层要求A＞1.9μm，B＞0.38μm，上铁管芯，转东方退火工段 | 20600002 | 镍钝化卷半成品 | 0.254-SPCC | 31310013 | 镍钝化卷 | 0.254-SPCC | MO001967-008-01 | 2024-07-25 07:21:27 | 2024-07-25 09:52:40 | 5698 |  | 0.254 | 1630 | 590
镍钝化 | DL002407004312 | DL00240700431 | 东方镍钝化750 | 甲 | 王贺阳 | Y氧化边(来料双边氧化色差色差条印暗线印振纹镀后不明显来料板面偶有挫划伤) | 合格品 | 1915 | 1944 | 1630 | 0.254 | 590 | 海金杜门：750镍钝化工段镀镍，镍层要求A＞1.9μm，B＞0.38μm，上铁管芯，转东方退火工段 | 20600002 | 镍钝化卷半成品 | 0.254-SPCC | 31310013 | 镍钝化卷 | 0.254-SPCC | MO001967-008-02 | 2024-07-25 07:21:27 | 2024-07-25 09:52:40 | 5698 |  | 0.254 | 1630 | 590
镍钝化 | DL002407004313 | DL00240700431 | 东方镍钝化750 | 甲 | 王贺阳 | Y氧化边(来料双边氧化色差，暗线印，镀后不明显。来料板面偶有擦划伤，来料尾20米顶伤划伤挫伤印，来料尾60米传边大黑斑，镀后水锈白斑) | 合格品 | 1937 | 1966 | 1650 | 0.254 | 590 | 海金杜门：750镍钝化工段镀镍，镍层要求A＞1.9μm，B＞0.38μm，上铁管芯，转东方退火工段 | 20600002 | 镍钝化卷半成品 | 0.254-SPCC | 31310013 | 镍钝化卷 | 0.254-SPCC | MO001967-008-03 | 2024-07-25 07:21:27 | 2024-07-25 09:52:40 | 5698 |  | 0.254 | 1650 | 590
镍钝化 | JG1124040042-121 | JG1124040042-12 | 东方镍钝化1150 | 乙 | 孙吕,殷晨 | 来料线条印重 | 合格品 | 1241 | 1221 | 1300 | 0.2 | 610 | 泰德通：1150镍钝化工段镀镍，HV100-120,镀层≥1.5μm，纸管芯 ,整卷发货 | 20600018 | 镍钝化卷半成品 | 0.2-SPCC | 31310016 | 镍钝化卷 | 0.2-SPCC | MO001969-001-01 | 2024-07-25 20:37:20 | 2024-07-25 21:39:45 | 5699 |  | 0.2 | 1300 | 610
镍钝化 | JG1124040042-122 | JG1124040042-12 | 东方镍钝化1150 | 乙 | 孙吕,殷晨 | 操作侧5cm虫斑 | 返工 | 1199 | 1179 | 1255 | 0.2 | 610 | 泰德通：1150镍钝化工段镀镍，HV100-120,镀层≥1.5μm，纸管芯 ,整卷发货 | 20600018 | 镍钝化卷半成品 | 0.2-SPCC | 31310016 | 镍钝化卷 | 0.2-SPCC | MO001969-001-02 | 2024-07-25 20:37:20 | 2024-07-25 21:39:45 | 5699 |  | 0.2 | 1255 | 610
镍钝化 | JL1224040135121 | JL122404013512 | 东方镍钝化1150 | 乙 | 孙吕 | 来料传动侧17.5厘米处细划伤 来料线条印 | 让步接收 | 1180 | 1180 | 1265 | 0.2 | 610 | 泰德通：1150镍钝化工段镀镍，HV100-120,镀层≥1.5μm，纸管芯 ,整卷发货 | 20600018 | 镍钝化卷半成品 | 0.2-SPCC | 31310016 | 镍钝化卷 | 0.2-SPCC | MO001969-002-01 | 2024-07-26 23:30:31 | 2024-07-27 00:34:18 | 5696 |  | 0.2 | 1265 | 610
镍钝化 | JL1224040135122 | JL122404013512 | 东方镍钝化1150 | 乙 | 孙吕 |  | 合格品 | 1160 | 1160 | 1240 | 0.2 | 610 | 泰德通：1150镍钝化工段镀镍，HV100-120,镀层≥1.5μm，纸管芯 ,整卷发货 | 20600018 | 镍钝化卷半成品 | 0.2-SPCC | 31310016 | 镍钝化卷 | 0.2-SPCC | MO001969-002-02 | 2024-07-26 23:30:31 | 2024-07-27 00:34:18 | 5696 |  | 0.2 | 1240 | 610
镍钝化 | JL0024040030-2211 | JL0024040030-221 | 东方镍钝化1150 | 乙 | 孙吕 |  | 合格品 | 1202 | 1210 | 1720 | 0.15 | 610 | 泰德通：1150镍钝化工段镀镍，HV100-120,镀层≥1.5μm，纸管芯 ,整卷发货 | 20600016 | 镍钝化卷半成品 | 0.15-SPCC | 31310008 | 镍钝化卷 | 0.15-SPCC | MO001970-001-01 | 2024-07-27 04:11:35 | 2024-07-27 05:35:34 | 5696 |  | 0.15 | 1720 | 610
镍钝化 | JL0024040030-2212 | JL0024040030-221 | 东方镍钝化1150 | 乙 | 孙吕 |  | 合格品 | 1178 | 1185 | 1685 | 0.15 | 610 | 泰德通：1150镍钝化工段镀镍，HV100-120,镀层≥1.5μm，纸管芯 ,整卷发货 | 20600016 | 镍钝化卷半成品 | 0.15-SPCC | 31310008 | 镍钝化卷 | 0.15-SPCC | MO001970-001-02 | 2024-07-27 04:11:35 | 2024-07-27 05:35:34 | 5696 |  | 0.15 | 1685 | 610
镍钝化 | JL0024030059-121 | JL0024030059-12 | 东方镍钝化1150 | 乙 | 孙吕 |  | 合格品 | 971 | 990 | 1390 | 0.15 | 610 | 泰德通：1150镍钝化工段镀镍，HV100-120,镀层≥1.5μm，纸管芯 ,整卷发货 | 20600016 | 镍钝化卷半成品 | 0.15-SPCC | 31310008 | 镍钝化卷 | 0.15-SPCC | MO001970-002-01 | 2024-07-26 05:58:46 | 2024-07-26 07:35:27 | 5696 |  | 0.15 | 1390 | 610
镍钝化 | JL0024030059-122 | JL0024030059-12 | 东方镍钝化1150 | 乙 | 孙吕 |  | 合格品 | 971 | 990 | 1390 | 0.15 | 610 | 泰德通：1150镍钝化工段镀镍，HV100-120,镀层≥1.5μm，纸管芯 ,整卷发货 | 20600016 | 镍钝化卷半成品 | 0.15-SPCC | 31310008 | 镍钝化卷 | 0.15-SPCC | MO001970-002-02 | 2024-07-26 05:58:46 | 2024-07-26 07:35:27 | 5696 |  | 0.15 | 1390 | 610
镍钝化 | JL0024030059-123 | JL0024030059-12 | 东方镍钝化1150 | 乙 | 孙吕 |  | 合格品 | 958 | 977 | 1380 | 0.15 | 610 | 泰德通：1150镍钝化工段镀镍，HV100-120,镀层≥1.5μm，纸管芯 ,整卷发货 | 20600016 | 镍钝化卷半成品 | 0.15-SPCC | 31310008 | 镍钝化卷 | 0.15-SPCC | MO001970-002-03 | 2024-07-26 05:58:46 | 2024-07-26 07:35:27 | 5696 |  | 0.15 | 1380 | 610
镍钝化 | JL0024030059-111 | JL0024030059-11 | 东方镍钝化1150 | 乙 | 孙吕 | 来料内100米顶伤 | 让步接收 | 1041 | 1030 | 1450 | 0.15 | 610 | 泰德通：1150镍钝化工段镀镍，HV100-120,镀层≥1.5μm，纸管芯 ,整卷发货 | 20600016 | 镍钝化卷半成品 | 0.15-SPCC | 31310008 | 镍钝化卷 | 0.15-SPCC | MO001970-003-01 | 2024-07-26 04:12:59 | 2024-07-26 05:58:30 | 5696 |  | 0.15 | 1450 | 610
镍钝化 | JL0024030059-112 | JL0024030059-11 | 东方镍钝化1150 | 乙 | 孙吕 |  | 合格品 | 1041 | 1030 | 1450 | 0.15 | 610 | 泰德通：1150镍钝化工段镀镍，HV100-120,镀层≥1.5μm，纸管芯 ,整卷发货 | 20600016 | 镍钝化卷半成品 | 0.15-SPCC | 31310008 | 镍钝化卷 | 0.15-SPCC | MO001970-003-02 | 2024-07-26 04:12:59 | 2024-07-26 05:58:30 | 5696 |  | 0.15 | 1450 | 610
镍钝化 | JL0024030059-113 | JL0024030059-11 | 东方镍钝化1150 | 乙 | 孙吕 |  | 合格品 | 929 | 919 | 1310 | 0.15 | 610 | 泰德通：1150镍钝化工段镀镍，HV100-120,镀层≥1.5μm，纸管芯 ,整卷发货 | 20600016 | 镍钝化卷半成品 | 0.15-SPCC | 31310008 | 镍钝化卷 | 0.15-SPCC | MO001970-003-03 | 2024-07-26 04:12:59 | 2024-07-26 05:58:30 | 5696 |  | 0.15 | 1310 | 610
镍钝化 | JL0024040030-121 | JL0024040030-12 | 东方镍钝化1150 | 乙 | 孙吕 |  | 合格品 | 995 | 995 | 1410 | 0.15 | 610 | 泰德通：1150镍钝化工段镀镍，HV100-120,镀层≥1.5μm，纸管芯 ,整卷发货 | 20600016 | 镍钝化卷半成品 | 0.15-SPCC | 31310008 | 镍钝化卷 | 0.15-SPCC | MO001970-004-01 | 2024-07-27 02:31:54 | 2024-07-27 04:10:50 | 5696 |  | 0.15 | 1410 | 610
镍钝化 | JL0024040030-122 | JL0024040030-12 | 东方镍钝化1150 | 乙 | 孙吕 |  | 合格品 | 996 | 996 | 1410 | 0.15 | 610 | 泰德通：1150镍钝化工段镀镍，HV100-120,镀层≥1.5μm，纸管芯 ,整卷发货 | 20600016 | 镍钝化卷半成品 | 0.15-SPCC | 31310008 | 镍钝化卷 | 0.15-SPCC | MO001970-004-02 | 2024-07-27 02:31:54 | 2024-07-27 04:10:50 | 5696 |  | 0.15 | 1410 | 610
镍钝化 | JL0024040030-123 | JL0024040030-12 | 东方镍钝化1150 | 乙 | 孙吕 |  | 合格品 | 960 | 960 | 1360 | 0.15 | 610 | 泰德通：1150镍钝化工段镀镍，HV100-120,镀层≥1.5μm，纸管芯 ,整卷发货 | 20600016 | 镍钝化卷半成品 | 0.15-SPCC | 31310008 | 镍钝化卷 | 0.15-SPCC | MO001970-004-03 | 2024-07-27 02:31:54 | 2024-07-27 04:10:50 | 5696 |  | 0.15 | 1360 | 610
镍钝化 | JL1224050001-221 | JL1224050001-22 | 东方镍钝化1150 | 乙 | 孙吕 | 来料内100米顶伤 来料边浪 | 让步接收 | 1150 | 1140 | 1600 | 0.15 | 610 | 泰德通：1150镍钝化工段镀镍，HV100-120,镀层≥1.5μm，纸管芯 ,整卷发货 | 20600016 | 镍钝化卷半成品 | 0.15-SPCC | 31310008 | 镍钝化卷 | 0.15-SPCC | MO001970-005-01 | 2024-07-26 02:49:49 | 2024-07-26 04:12:15 | 5696 |  | 0.15 | 1600 | 610
镍钝化 | JL1224050001-222 | JL1224050001-22 | 东方镍钝化1150 | 乙 | 孙吕 |  | 合格品 | 1080 | 1070 | 1500 | 0.15 | 610 | 泰德通：1150镍钝化工段镀镍，HV100-120,镀层≥1.5μm，纸管芯 ,整卷发货 | 20600016 | 镍钝化卷半成品 | 0.15-SPCC | 31310008 | 镍钝化卷 | 0.15-SPCC | MO001970-005-02 | 2024-07-26 02:49:49 | 2024-07-26 04:12:15 | 5696 |  | 0.15 | 1500 | 610
镍钝化 | JL0024040119-121 | JL0024040119-12 | 东方镍钝化1150 | 乙 | 孙吕 |  | 合格品 | 1410 | 1395 | 1190 | 0.25 | 610 | 泰德通：1150镍钝化工段镀镍，HV100-120,镀层≥1.5μm，纸管芯 ,整卷发货 | 20600019 | 镍钝化卷半成品 | 0.25-SPCC | 31310015 | 镍钝化卷 | 0.25-SPCC | MO001972-001-01 | 2024-07-26 22:48:58 | 2024-07-26 23:29:51 | 5696 |  | 0.25 | 1190 | 610
镍钝化 | JL0024040119-122 | JL0024040119-12 | 东方镍钝化1150 | 乙 | 孙吕 |  | 合格品 | 1350 | 1335 | 1145 | 0.25 | 610 | 泰德通：1150镍钝化工段镀镍，HV100-120,镀层≥1.5μm，纸管芯 ,整卷发货 | 20600019 | 镍钝化卷半成品 | 0.25-SPCC | 31310015 | 镍钝化卷 | 0.25-SPCC | MO001972-001-02 | 2024-07-26 22:48:58 | 2024-07-26 23:29:51 | 5696 |  | 0.25 | 1145 | 610
镍钝化 | 112447583-022 | 112447583-022 | 东方镍钝化1150 | 甲 | 丁涛 | S色差(来料板面色差，条印)D顶伤(尾50米来料板面顶伤，划伤，操作侧边部撞伤) | 合格品 | 4315 | 4273 | 2410 | 0.25 | 903 | 凌力电池:1150镍钝化工段镀镍，收卷镍层要求:外＞1.9um，内＞0.64um ,铁管芯，转东方罩退 | 11060007 | 预镀镍基带 | 0.25*903-BDCK | 31310014 | 镍钝化卷 | 0.25-BDCK | MO001983-001 | 2024-07-26 11:33:41 | 2024-07-26 13:33:17 | 5689 |  | 0.25 | 0 | 903 | 凌力电池（0.25*903）厚度公差0.24-0.26mm，表面里外半光，粗糙度0.7-1.1um，T3(HV0.2 130-150),镍层大于等于1.9mm/0.64um
镍钝化 | 46B16681 | 46B16681 | 东方镍钝化1150 | 乙 | 孙吕 | 来料传动侧10厘米处细划伤X细划伤() | 合格品 | 3062 | 2950 | 1110 | 0.5 | 690 | 新乡正元：1150镍钝化工段镀镍，收卷镍层要求: 外 3.5±0.3um，内 1.5±0.3um, 转东方罩退 | 11060056 | 预镀镍基带 | 0.5*690-DCG | 31310044 | 镍钝化卷 | 0.5-DCG | MO001994-001 | 2024-07-26 21:21:51 | 2024-07-26 22:05:45 | 5696 |  | 0.5 | 0 | 690 | 新乡正元（0.5*690）镀层外3.5±0.3um，内1.5±0.3um,转罩退
镍钝化 | 142481731011 | 14248173101 | 东方镍钝化1150 | 甲 | 丁涛 | X细划伤(尾10米来料板面划伤，挫伤)S色差(来料板面色差条印) | 合格品 | 8410 | 2290 | 1070 | 0.3 | 910 | 样品：1150镍钝化工段镀镍，收卷镍层要求: 外1.1±0.2um，内3.2±0.5um, 转东方连退 | 11060033 | 预镀镍基带 | 0.3*910-BDCK | 31310037 | 镍钝化卷 | 0.3-BDCK | MO001995-001-01 | 2024-07-26 13:48:36 | 2024-07-26 15:53:58 | 5689 |  | 0.3 | 1070 | 910
镍钝化 | 14248723301 | 14248723301 | 东方镍钝化1150 | 甲 | 丁涛 | D顶伤印(内80米来料板面中间顶伤印)S色差(来料双边10CM色差) | 合格品 | 8040 | 7945 | 2755 | 0.4 | 910 | LG：1150镍钝化工段镀镍，收卷镍层要求 A:1.1±0.3μm，B:3.5±0.5μm,转连退 | 11060059 | 预镀镍基带 | 0.4*910-BEVC | 31310042 | 镍钝化卷 | 0.4-BEVC | MO002079-001 | 2024-07-26 17:27:12 | 2024-07-26 19:52:00 | 5689 |  | 0.4 | 0 | 910 | LG(0.4*910)要求详见工艺单
镍钝化 | 142487233021 | 14248723302 | 东方镍钝化1150 | 甲 | 丁涛 | S色差条印(来料上板面双边色差。) | 合格品 | 4945 | 4945 | 1700 | 0.4 | 910 | LG：1150镍钝化工段镀镍，收卷镍层要求 A:1.1±0.3μm，B:3.5±0.5μm,转连退 | 11060059 | 预镀镍基带 | 0.4*910-BEVC | 31310042 | 镍钝化卷 | 0.4-BEVC | MO002079-002-01 | 2024-07-26 14:43:27 | 2024-07-26 17:26:48 | 5689 |  | 0.4 | 1700 | 910
镍钝化 | 142487233022 | 14248723302 | 东方镍钝化1150 | 甲 | 丁涛 | S色差条印(因5号配电房外网停电造成整流柜断电，机组内剪下) | 半成品退库 | 1405 | 1405 | 490 | 0.4 | 910 | LG：1150镍钝化工段镀镍，收卷镍层要求 A:1.1±0.3μm，B:3.5±0.5μm,转连退 | 11060059 | 预镀镍基带 | 0.4*910-BEVC | 20600008 | 镍钝化卷半成品 | 0.4-BDCK | MO002079-002-02 | 2024-07-26 14:43:27 | 2024-07-26 17:26:48 | 5689 |  | 0.4 | 490 | 910
镍钝化 | DL002407002611 | DL00240700261 | 东方镍钝化1150 | 甲 | 丁涛 | Y氧化边(来料双边氧化色差，双边0.3CM粘钢折印)H横辊印(来料板面横辊印，振纹，暗线印，偶有细划伤) | 让步接收 | 1164 | 1173 | 1000 | 0.25 | 610 | 泰德通：1150镍钝化工段镀镍，HV100-120,镀层≥1.5μm，粗糙度0.5-0.7μm，纸管芯 ,整卷发货 | 20600019 | 镍钝化卷半成品 | 0.25-SPCC | 31310015 | 镍钝化卷 | 0.25-SPCC | MO002368-005-01 | 2024-08-06 17:52:16 | 2024-08-06 19:49:19 | 5696 |  | 0.25 | 1000 | 610
镍钝化 | DL002407002612 | DL00240700261 | 东方镍钝化1150 | 甲 | 丁涛 | Y氧化边(来料双边氧化色差，双边0.3CM粘钢折印)H横辊印(来料板面横辊印，振纹，暗线印，偶有细划伤) | 让步接收 | 1164 | 1173 | 1000 | 0.25 | 610 | 泰德通：1150镍钝化工段镀镍，HV100-120,镀层≥1.5μm，粗糙度0.5-0.7μm，纸管芯 ,整卷发货 | 20600019 | 镍钝化卷半成品 | 0.25-SPCC | 31310015 | 镍钝化卷 | 0.25-SPCC | MO002368-005-02 | 2024-08-06 17:52:16 | 2024-08-06 19:49:19 | 5696 |  | 0.25 | 1000 | 610
镍钝化 | DL002407002613 | DL00240700261 | 东方镍钝化1150 | 甲 | 丁涛 | Y氧化边(来料双边氧化色差，双边0.3CM粘钢折印)H横辊印(来料板面横辊印，振纹，暗线印，偶有细划伤) | 让步接收 | 1166 | 1175 | 1005 | 0.25 | 610 | 泰德通：1150镍钝化工段镀镍，HV100-120,镀层≥1.5μm，粗糙度0.5-0.7μm，纸管芯 ,整卷发货 | 20600019 | 镍钝化卷半成品 | 0.25-SPCC | 31310015 | 镍钝化卷 | 0.25-SPCC | MO002368-005-03 | 2024-08-06 17:52:16 | 2024-08-06 19:49:19 | 5696 |  | 0.25 | 1005 | 610
镍钝化 | DL002407002614 | DL00240700261 | 东方镍钝化1150 | 甲 | 丁涛 | Y氧化边(来料双边氧化色差，双边0.3CM粘钢折印)H横辊印(来料板面横辊印，振纹，暗线印，偶有细划伤) | 让步接收 | 1166 | 1175 | 1000 | 0.25 | 610 | 泰德通：1150镍钝化工段镀镍，HV100-120,镀层≥1.5μm，粗糙度0.5-0.7μm，纸管芯 ,整卷发货 | 20600019 | 镍钝化卷半成品 | 0.25-SPCC | 31310015 | 镍钝化卷 | 0.25-SPCC | MO002368-005-04 | 2024-08-06 17:52:16 | 2024-08-06 19:49:19 | 5696 |  | 0.25 | 1000 | 610
镍钝化 | DL002407002615 | DL00240700261 | 东方镍钝化1150 | 甲 | 丁涛 | Y氧化边(来料双边氧化色差，双边0.3CM粘钢折印)H横辊印(来料板面横辊印，振纹，暗线印，偶有细划伤) | 让步接收 | 1132 | 1141 | 970 | 0.25 | 610 | 泰德通：1150镍钝化工段镀镍，HV100-120,镀层≥1.5μm，粗糙度0.5-0.7μm，纸管芯 ,整卷发货 | 20600019 | 镍钝化卷半成品 | 0.25-SPCC | 31310015 | 镍钝化卷 | 0.25-SPCC | MO002368-005-05 | 2024-08-06 17:52:16 | 2024-08-06 19:49:19 | 5696 |  | 0.25 | 970 | 610
镍钝化 | DL002407002621 | DL00240700262 | 东方镍钝化1150 | 甲 | 丁涛 | S色差(来料双边氧化色差，操作侧边部0.5CM粘钢折印)Z振纹(来料板面振纹，砂轮印，偶有白斑) | 让步接收 | 1190 | 1169 | 1000 | 0.25 | 610 | 泰德通：1150镍钝化工段镀镍，HV100-120,镀层≥1.5μm，粗糙度0.5-0.7μm，纸管芯 ,整卷发货 | 20600019 | 镍钝化卷半成品 | 0.25-SPCC | 31310015 | 镍钝化卷 | 0.25-SPCC | MO002368-006-01 | 2024-08-06 15:32:28 | 2024-08-06 17:51:58 | 5696 |  | 0.25 | 1000 | 610
镍钝化 | DL002407002622 | DL00240700262 | 东方镍钝化1150 | 甲 | 丁涛 | Z振纹(来料板面振纹，砂轮印，偶有白斑)Y氧化边(来料双边氧化色差，操作侧0.5CM粘钢折印) | 让步接收 | 1188 | 1167 | 1000 | 0.25 | 610 | 泰德通：1150镍钝化工段镀镍，HV100-120,镀层≥1.5μm，粗糙度0.5-0.7μm，纸管芯 ,整卷发货 | 20600019 | 镍钝化卷半成品 | 0.25-SPCC | 31310015 | 镍钝化卷 | 0.25-SPCC | MO002368-006-02 | 2024-08-06 15:32:28 | 2024-08-06 17:51:58 | 5696 |  | 0.25 | 1000 | 610
镍钝化 | DL002407002623 | DL00240700262 | 东方镍钝化1150 | 甲 | 丁涛 | Y氧化边(来料双边氧化色差，操作侧0.5CM粘钢折印)Z振纹(来料板面振纹，砂轮印，板面偶有白斑) | 让步接收 | 1188 | 1167 | 1000 | 0.25 | 610 | 泰德通：1150镍钝化工段镀镍，HV100-120,镀层≥1.5μm，粗糙度0.5-0.7μm，纸管芯 ,整卷发货 | 20600019 | 镍钝化卷半成品 | 0.25-SPCC | 31310015 | 镍钝化卷 | 0.25-SPCC | MO002368-006-03 | 2024-08-06 15:32:28 | 2024-08-06 17:51:58 | 5696 |  | 0.25 | 1000 | 610
镍钝化 | DL002407002624 | DL00240700262 | 东方镍钝化1150 | 甲 | 丁涛 | Z振纹(来料板面振纹，砂轮印，板面偶有白斑)Y氧化边(来料双边氧化色差，操作侧0.5CM粘钢折印) | 让步接收 | 1188 | 1167 | 1000 | 0.25 | 610 | 泰德通：1150镍钝化工段镀镍，HV100-120,镀层≥1.5μm，粗糙度0.5-0.7μm，纸管芯 ,整卷发货 | 20600019 | 镍钝化卷半成品 | 0.25-SPCC | 31310015 | 镍钝化卷 | 0.25-SPCC | MO002368-006-04 | 2024-08-06 15:32:28 | 2024-08-06 17:51:58 | 5696 |  | 0.25 | 1000 | 610
镍钝化 | DL002407002625 | DL00240700262 | 东方镍钝化1150 | 甲 | 丁涛 | Y氧化边(来料双边氧化色差。操作侧0.5 CM粘钢折印)Z振纹(来料板面振纹，砂轮印，偶有白斑) | 让步接收 | 1225 | 1203 | 1050 | 0.25 | 610 | 泰德通：1150镍钝化工段镀镍，HV100-120,镀层≥1.5μm，粗糙度0.5-0.7μm，纸管芯 ,整卷发货 | 20600019 | 镍钝化卷半成品 | 0.25-SPCC | 31310015 | 镍钝化卷 | 0.25-SPCC | MO002368-006-05 | 2024-08-06 15:32:28 | 2024-08-06 17:51:58 | 5696 |  | 0.25 | 1050 | 610
镍钝化 | DL002407001511 | DL00240700151 | 东方镍钝化750 | 甲 | 王贺阳 | Y氧化边(来料双边氧化色差线条印镀后不明显来料板面偶有挫划伤内20米顶伤划伤挫伤)来料操侧边浪 | 合格品 | 1946 | 1960 | 2030 | 0.203 | 590 | 东莞海金杜门：750镍钝化工段镀镍，镍层要求A＞1.9μm，B＞1.27μm，上铁管芯，转东方退火工段 | 20600001 | 镍钝化卷半成品 | 0.203-SPCC | 31310012 | 镍钝化卷 | 0.203-SPCC | MO002450-001-01 | 2024-08-08 15:30:14 | 2024-08-08 21:19:37 | 5698 |  | 0.203 | 2030 | 590
镍钝化 | DL002407001512 | DL00240700151 | 东方镍钝化750 | 甲 | 王贺阳 | Y氧化边(Y氧化边(来料双边氧化色差线条印镀后不明显来料板面偶有挫划伤操侧边浪)K孔洞(来料内370m-400m操侧7.3m m 4个孔洞肉眼未发现 计划要求分卷均分 孔洞分切剪下) | 合格品 | 1948 | 1962 | 2030 | 0.203 | 590 | 东莞海金杜门：750镍钝化工段镀镍，镍层要求A＞1.9μm，B＞1.27μm，上铁管芯，转东方退火工段 | 20600001 | 镍钝化卷半成品 | 0.203-SPCC | 31310012 | 镍钝化卷 | 0.203-SPCC | MO002450-001-02 | 2024-08-08 15:30:14 | 2024-08-08 21:19:37 | 5698 |  | 0.203 | 2030 | 590
镍钝化 | DL002407001513 | DL00240700151 | 东方镍钝化750 | 甲 | 王贺阳 | Y氧化边(Y氧化边(来料双边氧化色差线条印镀后不明显来料板面偶有挫划伤操侧边浪 尾20米来料停机印 顶伤 划伤 挫伤 | 合格品 | 1837 | 1850 | 1920 | 0.203 | 590 | 东莞海金杜门：750镍钝化工段镀镍，镍层要求A＞1.9μm，B＞1.27μm，上铁管芯，转东方退火工段 | 20600001 | 镍钝化卷半成品 | 0.203-SPCC | 31310012 | 镍钝化卷 | 0.203-SPCC | MO002450-001-03 | 2024-08-08 15:30:14 | 2024-08-08 21:19:37 | 5698 |  | 0.203 | 1920 | 590
镍钝化 | DL002407001521 | DL00240700152 | 东方镍钝化750 | 乙 | 王晶晶 | Y氧化边(来料双边氧化色差，来料板面线条印，横辊印，偶有擦划伤，镀后不明显。来料内20米顶伤划伤挫伤印) | 合格品 | 1911 | 1944 | 2030 | 0.203 | 590 | 东莞海金杜门：750镍钝化工段镀镍，镍层要求A＞1.9μm，B＞1.27μm，上铁管芯，转东方退火工段 | 20600001 | 镍钝化卷半成品 | 0.203-SPCC | 31310012 | 镍钝化卷 | 0.203-SPCC | MO002450-002-01 | 2024-08-08 21:20:49 | 2024-08-09 02:31:06 | 5699 |  | 0.203 | 2030 | 590
镍钝化 | DL002407001522 | DL00240700152 | 东方镍钝化750 | 乙 | 王晶晶 | Y氧化边(来料双边氧化色差，来料板面线条印，横辊印，偶有擦划伤，镀后不明显。) | 合格品 | 1913 | 1946 | 2030 | 0.203 | 590 | 东莞海金杜门：750镍钝化工段镀镍，镍层要求A＞1.9μm，B＞1.27μm，上铁管芯，转东方退火工段 | 20600001 | 镍钝化卷半成品 | 0.203-SPCC | 31310012 | 镍钝化卷 | 0.203-SPCC | MO002450-002-02 | 2024-08-08 21:20:49 | 2024-08-09 02:31:06 | 5699 |  | 0.203 | 2030 | 590
镍钝化 | DL002407001523 | DL00240700152 | 东方镍钝化750 | 乙 | 王晶晶 | Y氧化边(来料双边氧化色差，来料板面线条印，横辊印，偶有擦划伤，镀后不明显。来料尾30米顶伤划伤挫伤印（大顶伤），来料尾60米传边大黑斑，停机印，镀后水锈白斑) | 合格品 | 1907 | 1940 | 2025 | 0.203 | 590 | 东莞海金杜门：750镍钝化工段镀镍，镍层要求A＞1.9μm，B＞1.27μm，上铁管芯，转东方退火工段 | 20600001 | 镍钝化卷半成品 | 0.203-SPCC | 31310012 | 镍钝化卷 | 0.203-SPCC | MO002450-002-03 | 2024-08-08 21:20:49 | 2024-08-09 02:31:06 | 5699 |  | 0.203 | 2025 | 590
镍钝化 | DL0024070018111 | DL002407001811 | 东方镍钝化750 | 乙 | 王晶晶 | Y氧化边(来料双边氧化色差，来料板面线条印，横辊印，偶有擦划伤，镀后不明显。来料内20米顶伤划伤挫伤印) | 合格品 | 1608 | 1636 | 1720 | 0.203 | 590 | 东莞海金杜门：750镍钝化工段镀镍，镍层要求A＞1.9μm，B＞1.27μm，上铁管芯，转东方退火工段 | 20600001 | 镍钝化卷半成品 | 0.203-SPCC | 31310012 | 镍钝化卷 | 0.203-SPCC | MO002450-003-01 | 2024-08-09 02:31:56 | 2024-08-09 07:05:07 | 5699 |  | 0.203 | 1720 | 590
镍钝化 | DL0024070018112 | DL002407001811 | 东方镍钝化750 | 乙 | 王晶晶 | Y氧化边(来料双边氧化色差，来料板面线条印，横辊印，偶有擦划伤，镀后不明显。) | 合格品 | 1610 | 1638 | 1720 | 0.203 | 590 | 东莞海金杜门：750镍钝化工段镀镍，镍层要求A＞1.9μm，B＞1.27μm，上铁管芯，转东方退火工段 | 20600001 | 镍钝化卷半成品 | 0.203-SPCC | 31310012 | 镍钝化卷 | 0.203-SPCC | MO002450-003-02 | 2024-08-09 02:31:56 | 2024-08-09 07:05:07 | 5699 |  | 0.203 | 1720 | 590
镍钝化 | DL0024070018113 | DL002407001811 | 东方镍钝化750 | 乙 | 王晶晶 | Y氧化边(来料双边氧化色差，来料板面线条印，横辊印，偶有擦划伤，镀后不明显。来料尾20米顶伤划伤挫伤印) | 合格品 | 1653 | 1682 | 1770 | 0.203 | 590 | 东莞海金杜门：750镍钝化工段镀镍，镍层要求A＞1.9μm，B＞1.27μm，上铁管芯，转东方退火工段 | 20600001 | 镍钝化卷半成品 | 0.203-SPCC | 31310012 | 镍钝化卷 | 0.203-SPCC | MO002450-003-03 | 2024-08-09 02:31:56 | 2024-08-09 07:05:07 | 5699 |  | 0.203 | 1770 | 590
镍钝化 | DL0024070039211 | DL002407003921 | 东方镍钝化750 | 乙 | 王晶晶 | Y氧化边(来料双边氧化色差来料板面线条印横辊印偶有挫划伤镀后不明显来料内20米顶伤划伤挫伤) | 合格品 | 1740 | 1768 | 1860 | 0.203 | 590 | 东莞海金杜门：750镍钝化工段镀镍，镍层要求A＞1.9μm，B＞1.27μm，上铁管芯，转东方退火工段 | 20600001 | 镍钝化卷半成品 | 0.203-SPCC | 31310012 | 镍钝化卷 | 0.203-SPCC | MO002450-004-01 | 2024-08-09 07:05:26 | 2024-08-09 12:15:18 | 5699 |  | 0.203 | 1860 | 590
镍钝化 | DL0024070039212 | DL002407003921 | 东方镍钝化750 | 乙 | 王晶晶 | Y氧化边(来料双边氧化色差来料板面线条印横辊印偶有挫划伤镀后不明显) | 合格品 | 1744 | 1772 | 1860 | 0.203 | 590 | 东莞海金杜门：750镍钝化工段镀镍，镍层要求A＞1.9μm，B＞1.27μm，上铁管芯，转东方退火工段 | 20600001 | 镍钝化卷半成品 | 0.203-SPCC | 31310012 | 镍钝化卷 | 0.203-SPCC | MO002450-004-02 | 2024-08-09 07:05:26 | 2024-08-09 12:15:18 | 5699 |  | 0.203 | 1860 | 590
镍钝化 | DL0024070039213 | DL002407003921 | 东方镍钝化750 | 乙 | 王晶晶 | Y氧化边(来料双边氧化色差来料板面线条印横辊印偶挫划伤镀后不明显来料尾20米顶伤划伤挫伤)来料1160米-1310米操侧边部撞伤导至跑卷 | 合格品 | 1776 | 1804 | 1900 | 0.203 | 590 | 东莞海金杜门：750镍钝化工段镀镍，镍层要求A＞1.9μm，B＞1.27μm，上铁管芯，转东方退火工段 | 20600001 | 镍钝化卷半成品 | 0.203-SPCC | 31310012 | 镍钝化卷 | 0.203-SPCC | MO002450-004-03 | 2024-08-09 07:05:26 | 2024-08-09 12:15:18 | 5699 |  | 0.203 | 1900 | 590
镍钝化 | DL002407003311 | DL00240700331 | 东方镍钝化750 | 乙 | 王晶晶 | 来料板面线条印。镀后不明显 | 合格品 | 1195 | 1207 | 2100 | 0.12 | 610 | 泰德通：750镍钝化工段镀镍，HV100-120,镀层≥1.2μM，纸管芯 ,整卷发货 | 20600023 | 镍钝化卷半成品 | 0.12-SPCC | 31310005 | 镍钝化卷 | 0.12-SPCC | MO002455-001-01 | 2024-08-11 22:41:09 | 2024-08-12 07:15:46 | 5699 |  | 0.12 | 2100 | 610
镍钝化 | DL002407003312 | DL00240700331 | 东方镍钝化750 | 乙 | 王晶晶 | 来料板面线条印。镀后不明显 | 合格品 | 1191 | 1203 | 2100 | 0.12 | 610 | 泰德通：750镍钝化工段镀镍，HV100-120,镀层≥1.2μM，纸管芯 ,整卷发货 | 20600023 | 镍钝化卷半成品 | 0.12-SPCC | 31310005 | 镍钝化卷 | 0.12-SPCC | MO002455-001-02 | 2024-08-11 22:41:09 | 2024-08-12 07:15:46 | 5699 |  | 0.12 | 2100 | 610
镍钝化 | DL002407003313 | DL00240700331 | 东方镍钝化750 | 乙 | 王晶晶 | 来料板面线条印。镀后不明显 | 合格品 | 1187 | 1199 | 2100 | 0.12 | 610 | 泰德通：750镍钝化工段镀镍，HV100-120,镀层≥1.2μM，纸管芯 ,整卷发货 | 20600023 | 镍钝化卷半成品 | 0.12-SPCC | 31310005 | 镍钝化卷 | 0.12-SPCC | MO002455-001-03 | 2024-08-11 22:41:09 | 2024-08-12 07:15:46 | 5699 |  | 0.12 | 2100 | 610
镍钝化 | DL002407003314 | DL00240700331 | 东方镍钝化750 | 乙 | 王晶晶 | 来料板面线条印。镀后不明显 | 合格品 | 1187 | 1199 | 2100 | 0.12 | 610 | 泰德通：750镍钝化工段镀镍，HV100-120,镀层≥1.2μM，纸管芯 ,整卷发货 | 20600023 | 镍钝化卷半成品 | 0.12-SPCC | 31310005 | 镍钝化卷 | 0.12-SPCC | MO002455-001-04 | 2024-08-11 22:41:09 | 2024-08-12 07:15:46 | 5699 |  | 0.12 | 2100 | 610
镍钝化 | DL002407003315 | DL00240700331 | 东方镍钝化750 | 乙 | 王晶晶 | 来料板面线条印。镀后不明显 | 合格品 | 1201 | 1213 | 2130 | 0.12 | 610 | 泰德通：750镍钝化工段镀镍，HV100-120,镀层≥1.2μM，纸管芯 ,整卷发货 | 20600023 | 镍钝化卷半成品 | 0.12-SPCC | 31310005 | 镍钝化卷 | 0.12-SPCC | MO002455-001-05 | 2024-08-11 22:41:09 | 2024-08-12 07:15:46 | 5699 |  | 0.12 | 2130 | 610
镍钝化 | DL002407003321 | DL00240700332 | 东方镍钝化750 | 乙 | 王晶晶 | K孔洞(来料孔洞，顶伤重。报废460米),D顶伤() | 报废品 | 257 | 262 | 460 | 0.12 | 610 | 泰德通：750镍钝化工段镀镍，HV100-120,镀层≥1.2μM，纸管芯 ,整卷发货 |  |  |  | 31310005 | 镍钝化卷 | 0.12-SPCC | MO002455-002-01 | 2024-08-10 20:36:22 | 2024-08-11 04:25:04 | 5699 |  | 0.12 | 460 | 610
镍钝化 | DL002407003322 | DL00240700332 | 东方镍钝化750 | 乙 | 王晶晶 | X线条印(来料板面线条印，细划伤印，镀后不明显) | 让步接收 | 1093 | 1113 | 1950 | 0.12 | 610 | 泰德通：750镍钝化工段镀镍，HV100-120,镀层≥1.2μM，纸管芯 ,整卷发货 | 20600023 | 镍钝化卷半成品 | 0.12-SPCC | 31310005 | 镍钝化卷 | 0.12-SPCC | MO002455-002-02 | 2024-08-10 20:36:22 | 2024-08-11 04:25:04 | 5699 |  | 0.12 | 1950 | 610
镍钝化 | DL002407003323 | DL00240700332 | 东方镍钝化750 | 乙 | 王晶晶 | X线条印(来料板面线条印，细划伤印，镀后不明显) | 让步接收 | 1093 | 1113 | 1950 | 0.12 | 610 | 泰德通：750镍钝化工段镀镍，HV100-120,镀层≥1.2μM，纸管芯 ,整卷发货 | 20600023 | 镍钝化卷半成品 | 0.12-SPCC | 31310005 | 镍钝化卷 | 0.12-SPCC | MO002455-002-03 | 2024-08-10 20:36:22 | 2024-08-11 04:25:04 | 5699 |  | 0.12 | 1950 | 610
镍钝化 | DL002407003324 | DL00240700332 | 东方镍钝化750 | 乙 | 王晶晶 | X线条印(来料板面线条印，细划伤印，镀后不明显) | 让步接收 | 1093 | 1113 | 1950 | 0.12 | 610 | 泰德通：750镍钝化工段镀镍，HV100-120,镀层≥1.2μM，纸管芯 ,整卷发货 | 20600023 | 镍钝化卷半成品 | 0.12-SPCC | 31310005 | 镍钝化卷 | 0.12-SPCC | MO002455-002-04 | 2024-08-10 20:36:22 | 2024-08-11 04:25:04 | 5699 |  | 0.12 | 1950 | 610
镍钝化 | DL002407003325 | DL00240700332 | 东方镍钝化750 | 乙 | 王晶晶 | X线条印(来料板面线条印，细划伤印，镀后不明显) | 让步接收 | 1093 | 1113 | 1950 | 0.12 | 610 | 泰德通：750镍钝化工段镀镍，HV100-120,镀层≥1.2μM，纸管芯 ,整卷发货 | 20600023 | 镍钝化卷半成品 | 0.12-SPCC | 31310005 | 镍钝化卷 | 0.12-SPCC | MO002455-002-05 | 2024-08-10 20:36:22 | 2024-08-11 04:25:04 | 5699 |  | 0.12 | 1950 | 610
镍钝化 | DL002407003326 | DL00240700332 | 东方镍钝化750 | 乙 | 王晶晶 | X线条印(来料板面线条印，细划伤印，镀后不明显) | 让步接收 | 1270 | 1293 | 2260 | 0.12 | 610 | 泰德通：750镍钝化工段镀镍，HV100-120,镀层≥1.2μM，纸管芯 ,整卷发货 | 20600023 | 镍钝化卷半成品 | 0.12-SPCC | 31310005 | 镍钝化卷 | 0.12-SPCC | MO002455-002-06 | 2024-08-10 20:36:22 | 2024-08-11 04:25:04 | 5699 |  | 0.12 | 2260 | 610
镍钝化 | DL002407003421 | DL00240700342 | 东方镍钝化750 | 乙 | 王晶晶 | D单边浪(来料操侧边浪来料内50米操边10厘米处顶伤印) | 让步接收 | 1233 | 1201 | 2140 | 0.12 | 610 | 泰德通：750镍钝化工段镀镍，HV100-120,镀层≥1.2μM，纸管芯 ,整卷发货 | 20600023 | 镍钝化卷半成品 | 0.12-SPCC | 31310005 | 镍钝化卷 | 0.12-SPCC | MO002455-003-01 | 2024-08-11 16:21:17 | 2024-08-11 19:31:02 | 5699 |  | 0.12 | 2140 | 610
镍钝化 | DL002407003422 | DL00240700342 | 东方镍钝化750 | 乙 | 王晶晶 | D单边浪(来料操侧边浪来料尾100米A面中间1白斑) | 让步接收 | 1235 | 1203 | 2140 | 0.12 | 610 | 泰德通：750镍钝化工段镀镍，HV100-120,镀层≥1.2μM，纸管芯 ,整卷发货 | 20600023 | 镍钝化卷半成品 | 0.12-SPCC | 31310005 | 镍钝化卷 | 0.12-SPCC | MO002455-003-02 | 2024-08-11 16:21:17 | 2024-08-11 19:31:02 | 5699 |  | 0.12 | 2140 | 610
镍钝化 | DL002407003423 | DL00240700342 | 东方镍钝化750 | 乙 | 王晶晶 | D单边浪(来料操侧边浪)来料板面偶有小顶伤 | 合格品 | 1167 | 1137 | 2030 | 0.12 | 610 | 泰德通：750镍钝化工段镀镍，HV100-120,镀层≥1.2μM，纸管芯 ,整卷发货 | 20600023 | 镍钝化卷半成品 | 0.12-SPCC | 31310005 | 镍钝化卷 | 0.12-SPCC | MO002455-003-03 | 2024-08-11 16:21:17 | 2024-08-11 19:31:02 | 5699 |  | 0.12 | 2030 | 610
镍钝化 | DL002407003424 | DL00240700342 | 东方镍钝化750 | 甲 | 王贺阳 | D单边浪(来料操侧边浪来料板面偶有小顶伤 | 让步接收 | 1210 | 1179 | 2100 | 0.12 | 610 | 泰德通：750镍钝化工段镀镍，HV100-120,镀层≥1.2μM，纸管芯 ,整卷发货 | 20600023 | 镍钝化卷半成品 | 0.12-SPCC | 31310005 | 镍钝化卷 | 0.12-SPCC | MO002455-003-04 | 2024-08-11 16:21:17 | 2024-08-11 19:31:02 | 5699 |  | 0.12 | 2100 | 610
镍钝化 | DL002407003425 | DL00240700342 | 东方镍钝化750 | 甲 | 王贺阳 | 来料操侧边浪来料板面偶有小顶伤 | 让步接收 | 646 | 629 | 1120 | 0.12 | 610 | 泰德通：750镍钝化工段镀镍，HV100-120,镀层≥1.2μM，纸管芯 ,整卷发货 | 20600023 | 镍钝化卷半成品 | 0.12-SPCC | 31310005 | 镍钝化卷 | 0.12-SPCC | MO002455-003-05 | 2024-08-11 16:21:17 | 2024-08-11 19:31:02 | 5699 |  | 0.12 | 1120 | 610
镍钝化 | DL002407003426 | DL00240700342 | 东方镍钝化750 | 甲 | 王贺阳 | 【机组故障报废 2*纠偏故障报废 540m 301kg】来料顶伤重剪下200m 尾部100m顶伤重剪下 | 报废品 | 309 | 301 | 540 | 0.12 | 610 | 泰德通：750镍钝化工段镀镍，HV100-120,镀层≥1.2μM，纸管芯 ,整卷发货 |  |  |  | 31310005 | 镍钝化卷 | 0.12-SPCC | MO002455-003-06 | 2024-08-11 16:21:17 | 2024-08-11 19:31:02 | 5699 |  | 0.12 | 540 | 610
镍钝化 | DL002407003411 | DL00240700341 | 东方镍钝化750 | 甲 | 王贺阳 | 来料双氧化边 色差 线条印镀后不明显 来料板面偶有小顶伤 来料轻微皱印未发现 | 让步接收 | 1218 | 1235 | 2200 | 0.12 | 610 | 泰德通：750镍钝化工段镀镍，HV100-120,镀层≥1.2μM，纸管芯 ,整卷发货 | 20600023 | 镍钝化卷半成品 | 0.12-SPCC | 31310005 | 镍钝化卷 | 0.12-SPCC | MO002455-004-01 | 2024-08-11 09:51:02 | 2024-08-11 22:39:47 | 5698 |  | 0.12 | 2200 | 610
镍钝化 | DL002407003412 | DL00240700341 | 东方镍钝化750 | 甲 | 王贺阳 | 来料双氧化边 色差 线条印镀后不明显 来料板面偶有小顶伤 | 让步接收 | 1218 | 1235 | 2200 | 0.12 | 610 | 泰德通：750镍钝化工段镀镍，HV100-120,镀层≥1.2μM，纸管芯 ,整卷发货 | 20600023 | 镍钝化卷半成品 | 0.12-SPCC | 31310005 | 镍钝化卷 | 0.12-SPCC | MO002455-004-02 | 2024-08-11 09:51:02 | 2024-08-11 22:39:47 | 5698 |  | 0.12 | 2200 | 610
镍钝化 | DL002407003413 | DL00240700341 | 东方镍钝化750 | 甲 | 王贺阳 | 来料双氧化边 色差 线条印镀后不明显 来料板面偶有小顶伤 | 让步接收 | 946 | 959 | 1710 | 0.12 | 610 | 泰德通：750镍钝化工段镀镍，HV100-120,镀层≥1.2μM，纸管芯 ,整卷发货 | 20600023 | 镍钝化卷半成品 | 0.12-SPCC | 31310005 | 镍钝化卷 | 0.12-SPCC | MO002455-004-03 | 2024-08-11 09:51:02 | 2024-08-11 22:39:47 | 5698 |  | 0.12 | 1710 | 610
镍钝化 | DL002407003414 | DL00240700341 | 东方镍钝化750 | 甲 | 王贺阳 | 来料双氧化边 色差 线条印镀后不明显 来料板面偶有小顶伤 | 让步接收 | 1163 | 1179 | 2100 | 0.12 | 610 | 泰德通：750镍钝化工段镀镍，HV100-120,镀层≥1.2μM，纸管芯 ,整卷发货 | 20600023 | 镍钝化卷半成品 | 0.12-SPCC | 31310005 | 镍钝化卷 | 0.12-SPCC | MO002455-004-04 | 2024-08-11 09:51:02 | 2024-08-11 22:39:47 | 5698 |  | 0.12 | 2100 | 610
镍钝化 | DL002407003415 | DL00240700341 | 东方镍钝化750 | 乙 | 王晶晶 | 来料双氧化边 色差 线条印镀后不明显 来料板面偶有小顶伤 | 让步接收 | 1110 | 1125 | 2000 | 0.12 | 610 | 泰德通：750镍钝化工段镀镍，HV100-120,镀层≥1.2μM，纸管芯 ,整卷发货 | 20600023 | 镍钝化卷半成品 | 0.12-SPCC | 31310005 | 镍钝化卷 | 0.12-SPCC | MO002455-004-05 | 2024-08-11 09:51:02 | 2024-08-11 22:39:47 | 5698 |  | 0.12 | 2000 | 610
镍钝化 | DL002407003416 | DL00240700341 | 东方镍钝化750 | 甲 | 王贺阳 | 因2*纠偏故障报废 | 报废品 | 345 | 350 | 620 | 0.12 | 610 | 泰德通：750镍钝化工段镀镍，HV100-120,镀层≥1.2μM，纸管芯 ,整卷发货 |  |  |  | 31310005 | 镍钝化卷 | 0.12-SPCC | MO002455-004-06 | 2024-08-11 09:51:02 | 2024-08-11 22:39:47 | 5698 |  | 0.12 | 620 | 610
镍钝化 | DL0024055109-212 | DL0024055109-212 | 东方镍钝化750 | 甲 | 王贺阳 | N粘钢折印(来料双氧化边 色差 来料操侧8cm小顶伤 板面偶有小顶伤来料板面线条印镀后不明显Q缺口(来料操侧3-5cm粘钢折印 粘钢折印处0.5cm偶有缺口) | 返工 | 930 | 897 | 1610 | 0.12 | 590 | 泰德通：750镍钝化工段镀镍，HV100-120,镀层≥1.2μM，纸管芯 ,整卷发货 |  |  |  | 31310005 | 镍钝化卷 | 0.12-SPCC | MO002458-001 | 2024-08-10 12:28:49 | 2024-08-10 13:24:08 | 5698 |  | 0.12 | 0 | 590 | 泰德通(0.12*590)双面镀镍，镀层厚度≥1.2um，HV90-110；卷重≤1.5吨
镍钝化 | DL002407003911 | DL00240700391 | 东方镍钝化750 | 甲 | 王贺阳 | Y氧化边(来料双边氧化色差板面偶有挫划伤来料内20米顶伤划伤挫伤) | 合格品 | 1900 | 1926 | 2030 | 0.203 | 590 | 东莞海金杜门：750镍钝化工段镀镍，镍层要求A＞1.9μm，B＞1.27μm，上铁管芯，转东方退火工段 | 20600001 | 镍钝化卷半成品 | 0.203-SPCC | 31310012 | 镍钝化卷 | 0.203-SPCC | MO002482-001-01 | 2024-08-09 12:22:14 | 2024-08-09 17:45:32 | 5698 |  | 0.203 | 2030 | 590
镍钝化 | DL002407003912 | DL00240700391 | 东方镍钝化750 | 甲 | 王贺阳 | Y氧化边(来料双边氧化边色差板面偶有挫划伤来料955米板面中间顶伤) | 合格品 | 1900 | 1926 | 2030 | 0.203 | 590 | 东莞海金杜门：750镍钝化工段镀镍，镍层要求A＞1.9μm，B＞1.27μm，上铁管芯，转东方退火工段 | 20600001 | 镍钝化卷半成品 | 0.203-SPCC | 31310012 | 镍钝化卷 | 0.203-SPCC | MO002482-001-02 | 2024-08-09 12:22:14 | 2024-08-09 17:45:32 | 5698 |  | 0.203 | 2030 | 590
镍钝化 | DL002407003913 | DL00240700391 | 东方镍钝化750 | 甲 | 王贺阳 | Y氧化边(来料双边氧化边色差板面偶有挫划伤来料尾20米顶伤划伤挫伤 停机印) 来料尾50m传侧5cm边浪重 | 合格品 | 1910 | 1936 | 2040 | 0.203 | 590 | 东莞海金杜门：750镍钝化工段镀镍，镍层要求A＞1.9μm，B＞1.27μm，上铁管芯，转东方退火工段 | 20600001 | 镍钝化卷半成品 | 0.203-SPCC | 31310012 | 镍钝化卷 | 0.203-SPCC | MO002482-001-03 | 2024-08-09 12:22:14 | 2024-08-09 17:45:32 | 5698 |  | 0.203 | 2040 | 590
镍钝化 | DL002407001921 | DL00240700192 | 东方镍钝化750 | 甲 | 王贺阳 | Y氧化边(来料双边氧化色差，来料板面偶有擦划伤。来料内20米顶伤划伤挫伤印。) | 合格品 | 1738 | 1764 | 1860 | 0.203 | 590 | 东莞海金杜门：750镍钝化工段镀镍，镍层要求A＞1.9μm，B＞1.27μm，上铁管芯，转东方退火工段 | 20600001 | 镍钝化卷半成品 | 0.203-SPCC | 31310012 | 镍钝化卷 | 0.203-SPCC | MO002482-002-01 | 2024-08-09 17:48:29 | 2024-08-09 22:28:14 | 5698 |  | 0.203 | 1860 | 590
镍钝化 | DL002407001922 | DL00240700192 | 东方镍钝化750 | 甲 | 王贺阳 | Y氧化边(来料双边氧化色差，来料板面偶有擦划伤。) | 合格品 | 1738 | 1764 | 1860 | 0.203 | 590 | 东莞海金杜门：750镍钝化工段镀镍，镍层要求A＞1.9μm，B＞1.27μm，上铁管芯，转东方退火工段 | 20600001 | 镍钝化卷半成品 | 0.203-SPCC | 31310012 | 镍钝化卷 | 0.203-SPCC | MO002482-002-02 | 2024-08-09 17:48:29 | 2024-08-09 22:28:14 | 5698 |  | 0.203 | 1860 | 590
镍钝化 | DL002407001923 | DL00240700192 | 东方镍钝化750 | 乙 | 王晶晶 | Y氧化边(来料双边氧化色差，来料板面偶有擦划伤。来料尾20米顶伤划伤挫伤印。) | 合格品 | 1774 | 1800 | 1900 | 0.203 | 590 | 东莞海金杜门：750镍钝化工段镀镍，镍层要求A＞1.9μm，B＞1.27μm，上铁管芯，转东方退火工段 | 20600001 | 镍钝化卷半成品 | 0.203-SPCC | 31310012 | 镍钝化卷 | 0.203-SPCC | MO002482-002-03 | 2024-08-09 17:48:29 | 2024-08-09 22:28:14 | 5698 |  | 0.203 | 1900 | 590
镍钝化 | DL002407003711 | DL00240700371 | 东方镍钝化750 | 乙 | 王晶晶 | Y氧化边(来料双边氧化色差，来料板面线条印，横辊印，偶有擦划伤，镀后不明显。来料内20米顶伤划伤挫伤.) | 合格品 | 1819 | 1836 | 1560 | 0.254 | 590 | 海金杜门：750镍钝化工段镀镍，镍层要求A＞1.9μm，B＞0.38μm，上铁管芯，转东方退火工段 | 20600002 | 镍钝化卷半成品 | 0.254-SPCC | 31310013 | 镍钝化卷 | 0.254-SPCC | MO002503-001-01 | 2024-08-10 02:51:25 | 2024-08-10 07:02:03 | 5699 |  | 0.254 | 1560 | 590
镍钝化 | DL002407003712 | DL00240700371 | 东方镍钝化750 | 乙 | 王晶晶 | Y氧化边(来料双边氧化色差，来料板面线条印，横辊印，偶有擦划伤，镀后不明显。) | 合格品 | 1819 | 1836 | 1560 | 0.254 | 590 | 海金杜门：750镍钝化工段镀镍，镍层要求A＞1.9μm，B＞0.38μm，上铁管芯，转东方退火工段 | 20600002 | 镍钝化卷半成品 | 0.254-SPCC | 31310013 | 镍钝化卷 | 0.254-SPCC | MO002503-001-02 | 2024-08-10 02:51:25 | 2024-08-10 07:02:03 | 5699 |  | 0.254 | 1560 | 590
镍钝化 | DL002407003713 | DL00240700371 | 东方镍钝化750 | 乙 | 王晶晶 | Y氧化边(来料双边氧化色差，来料板面线条印，横辊印，偶有擦划伤，镀后不明显。来料尾20米顶伤划伤挫伤.) | 合格品 | 1871 | 1888 | 1600 | 0.254 | 590 | 海金杜门：750镍钝化工段镀镍，镍层要求A＞1.9μm，B＞0.38μm，上铁管芯，转东方退火工段 | 20600002 | 镍钝化卷半成品 | 0.254-SPCC | 31310013 | 镍钝化卷 | 0.254-SPCC | MO002503-001-03 | 2024-08-10 02:51:25 | 2024-08-10 07:02:03 | 5699 |  | 0.254 | 1600 | 590
镍钝化 | DL002407004511 | DL00240700451 | 东方镍钝化750 | 乙 | 王晶晶 | Y氧化边(来料双边氧化色差，来料板面线条印，横辊印，偶有擦划伤，镀后不明显。来料内30米顶伤划伤挫伤，粘钢印。) | 合格品 | 1937 | 1950 | 1640 | 0.254 | 590 | 海金杜门：750镍钝化工段镀镍，镍层要求A＞1.9μm，B＞0.38μm，上铁管芯，转东方退火工段 | 20600002 | 镍钝化卷半成品 | 0.254-SPCC | 31310013 | 镍钝化卷 | 0.254-SPCC | MO002503-002-01 | 2024-08-09 22:30:24 | 2024-08-10 02:48:08 | 5699 |  | 0.254 | 1640 | 590
镍钝化 | DL002407004512 | DL00240700451 | 东方镍钝化750 | 乙 | 王晶晶 | Y氧化边(来料双边氧化色差，来料板面线条印，横辊印，偶有擦划伤，镀后不明显。) | 合格品 | 1935 | 1948 | 1640 | 0.254 | 590 | 海金杜门：750镍钝化工段镀镍，镍层要求A＞1.9μm，B＞0.38μm，上铁管芯，转东方退火工段 | 20600002 | 镍钝化卷半成品 | 0.254-SPCC | 31310013 | 镍钝化卷 | 0.254-SPCC | MO002503-002-02 | 2024-08-09 22:30:24 | 2024-08-10 02:48:08 | 5699 |  | 0.254 | 1640 | 590
镍钝化 | DL002407004513 | DL00240700451 | 东方镍钝化750 | 乙 | 王晶晶 | Y氧化边(来料双边氧化色差，来料板面线条印，横辊印，偶有擦划伤，镀后不明显。来料尾50米传边大黑斑，镀后水锈白斑。来料尾20米顶伤划伤挫伤。) | 合格品 | 1907 | 1920 | 1630 | 0.254 | 590 | 海金杜门：750镍钝化工段镀镍，镍层要求A＞1.9μm，B＞0.38μm，上铁管芯，转东方退火工段 | 20600002 | 镍钝化卷半成品 | 0.254-SPCC | 31310013 | 镍钝化卷 | 0.254-SPCC | MO002503-002-03 | 2024-08-09 22:30:24 | 2024-08-10 02:48:08 | 5699 |  | 0.254 | 1630 | 590
镍钝化 | DL002407004121 | DL00240700412 | 东方镍钝化750 | 乙 | 王晶晶 | Y氧化边(来料双边氧化色差偶有挫划伤来料内20米顶伤划伤挫伤) 来料板面横辊印 | 合格品 | 1892 | 1902 | 1610 | 0.254 | 590 | 海金杜门：750镍钝化工段镀镍，镍层要求A＞1.9μm，B＞0.38μm，上铁管芯，转东方退火工段 | 20600002 | 镍钝化卷半成品 | 0.254-SPCC | 31310013 | 镍钝化卷 | 0.254-SPCC | MO002503-003-01 | 2024-08-10 07:02:14 | 2024-08-10 11:33:04 | 5699 |  | 0.254 | 1610 | 590
镍钝化 | DL002407004122 | DL00240700412 | 东方镍钝化750 | 甲 | 王贺阳 | Y氧化边(来料双边氧化色差板面偶有挫划伤)来料板面横辊印 | 合格品 | 1896 | 1906 | 1610 | 0.254 | 590 | 海金杜门：750镍钝化工段镀镍，镍层要求A＞1.9μm，B＞0.38μm，上铁管芯，转东方退火工段 | 20600002 | 镍钝化卷半成品 | 0.254-SPCC | 31310013 | 镍钝化卷 | 0.254-SPCC | MO002503-003-02 | 2024-08-10 07:02:14 | 2024-08-10 11:33:04 | 5699 |  | 0.254 | 1610 | 590
镍钝化 | DL002407004123 | DL00240700412 | 东方镍钝化750 | 甲 | 王贺阳 | Y氧化边(来料双边氧化色差板面偶有挫划伤)来料板面横辊印 来料尾20m顶伤划伤挫伤重停机印 【改善边部粘钢实验，收卷错边由原来9层1mm 改为10层1.2mm】 | 合格品 | 1892 | 1902 | 1610 | 0.254 | 590 | 海金杜门：750镍钝化工段镀镍，镍层要求A＞1.9μm，B＞0.38μm，上铁管芯，转东方退火工段 | 20600002 | 镍钝化卷半成品 | 0.254-SPCC | 31310013 | 镍钝化卷 | 0.254-SPCC | MO002503-003-03 | 2024-08-10 07:02:14 | 2024-08-10 11:33:04 | 5699 |  | 0.254 | 1610 | 590
镍钝化 | DL002407002521 | DL00240700252 | 东方镍钝化750 | 乙 | 王晶晶 |  | 合格品 | 1072 | 1123 | 1550 | 0.15 | 610 | 海涛金属：750镍钝化工段镀镍，HV100-120,镀层≥1.5μm，Ra0.3-.05μm，Gu220-260(横向）,纸管芯 ,整卷发货 | 20600016 | 镍钝化卷半成品 | 0.15-SPCC | 31310008 | 镍钝化卷 | 0.15-SPCC | MO002555-001-01 | 2024-08-12 07:15:59 | 2024-08-12 08:29:40 | 5699 |  | 0.15 | 1550 | 610
镍钝化 | DL002407002522 | DL00240700252 | 东方镍钝化750 | 乙 | 王晶晶 |  | 半成品退库 | 4643 | 4862 | 6700 | 0.15 | 610 | 海涛金属：750镍钝化工段镀镍，HV100-120,镀层≥1.5μm，Ra0.3-.05μm，Gu220-260(横向）,纸管芯 ,整卷发货 | 20600016 | 镍钝化卷半成品 | 0.15-SPCC | 20600016 | 镍钝化卷半成品 | 0.15-SPCC | MO002555-001-02 | 2024-08-12 07:15:59 | 2024-08-12 08:29:40 | 5699 |  | 0.15 | 6700 | 610
镍钝化 | 1424817310121 | 142481731012 | 东方镍钝化1150 | 甲 | 丁涛 |  | 合格品 | 2264 | 2240 | 1050 | 0.3 | 910 | 样品：1150镍钝化工段镀镍，收卷镍层要求: 外1.1±0.2um，内3.2±0.5um, 转东方连退 | 31210010 | 电池钢卷 | 0.3-BDCK | 31310037 | 镍钝化卷 | 0.3-BDCK | MO002604-001-01 | 2024-08-13 14:37:12 | 2024-08-13 15:33:04 | 5689 |  | 0.3 | 1050 | 910
镍钝化 | 1424817310122 | 142481731012 | 东方镍钝化1150 | 甲 | 丁涛 | 余料退库，未镀 | 半成品退库 | 3942 | 3900 | 1810 | 0.3 | 910 | 样品：1150镍钝化工段镀镍，收卷镍层要求: 外1.1±0.2um，内3.2±0.5um, 转东方连退 | 20600005 | 镍钝化卷半成品 | 0.3-BDCK | 20600005 | 镍钝化卷半成品 | 0.3-BDCK | MO002604-001-02 | 2024-08-13 14:37:12 | 2024-08-13 15:33:04 | 5689 |  | 0.3 | 1810 | 910
镍钝化 | 14248173102 | 14248173102 | 东方镍钝化1150 | 甲 | 丁涛 | 来料横辊印。 | 合格品 | 8410 | 8505 | 3982 | 0.3 | 910 | LG:1150镍钝化工段镀镍，收卷镍层要求 外:1.1±0.3μm，内:3.0±0.5μm,转连退 | 11060033 | 预镀镍基带 | 0.3*910-BDCK | 31310037 | 镍钝化卷 | 0.3-BDCK | MO002605-001 | 2024-08-13 15:39:11 | 2024-08-13 18:43:34 | 5689 |  | 0.3 | 0 | 910 | 科达利/乐通（0.3*910）抗拉强度410 ±40 Mpa(必须达到400Mpa以上)；屈服强度:≤ 400 Mpa，延伸率:≥24%；镍层: 1.1±0.3/3±0.5um；硬度:HR30T：54-63，粗糙度: Ra0.5-1.3um；光泽度(镀层厚的一面)GU 30-90(60°)，厚度公差：0.3±0.01mm（最终分切成品外1.1内3）