## sheet1
工序名称 | 新卷号 | 批号 | 机组名称 | 班组 | 参与人 | 不良现象 | 判定结果 | 来料重量 | 出料重量 | 出料长度 | 出料厚度 | 出料宽度 | 工序要求 | 来料编码 | 来料名称 | 来料规格 | 产品编码 | 产品名称 | 产品规格 | 子计划号 | 开始时间 | 产出时间 | 操作工人 | 报工人 | 来料厚度 | 来料长度 | 来料宽度 | 子计划号要求 | 报表审核 | 审核人
最终脱脂 | JG91240700161 | JG9124070016 | 九天750-1脱脂 | 甲 | 罗青春 |  | 合格品 | 5170 | 5118 | 7410 | 0.15 | 610 | 脱脂 | 20100023 | 轧硬 | 0.4*610-SPCC | 30210011 | 光亮卷 | 0.15-SPCC | MO002401-006-01 | 2024-08-19 09:38:37 | 2024-08-19 09:39:03 | 5786 |  | 0.15 | 7250 | 610
最终脱脂 | JG1224070535 | JG1224070535 | 九天750-1脱脂 | 甲 | 顾海涛 |  | 合格品 | 6810 | 6730 | 9719 | 0.15 | 610 | 脱脂 | 20100023 | 轧硬 | 0.4*610-SPCC | 30210011 | 光亮卷 | 0.15-SPCC | MO002525-005 | 2024-08-19 08:37:14 | 2024-08-19 08:37:47 | 5786 |  | 0.15 | 9720 | 610
最终脱脂 | JG12240705361 | JG1224070536 | 九天750-1脱脂 | 甲 | 顾海涛 |  | 合格品 | 4614 | 4614 | 6570 | 0.15 | 610 | 脱脂 | 20100023 | 轧硬 | 0.4*610-SPCC | 30210011 | 光亮卷 | 0.15-SPCC | MO002525-006-01 | 2024-08-19 23:48:02 | 2024-08-19 23:48:33 | 5786 |  | 0.15 | 6570 | 610
最终脱脂 | JG12240705362 | JG1224070536 | 九天750-1脱脂 | 甲 | 顾海涛 |  | 合格品 | 1948 | 1908 | 4117 | 0.1 | 610 | 脱脂 | 20100023 | 轧硬 | 0.4*610-SPCC | 30210011 | 光亮卷 | 0.15-SPCC | MO002525-006-02 | 2024-08-19 23:49:41 | 2024-08-19 23:50:24 | 5786 |  | 0.1 | 4130 | 610
最终脱脂 | JG1224070604 | JG1224070604 | 九天750-1脱脂 | 甲 | 罗青春 |  | 合格品 | 4964 | 4906 | 7075 | 0.15 | 610 | 脱脂 | 20100023 | 轧硬 | 0.4*610-SPCC | 30210011 | 光亮卷 | 0.15-SPCC | MO002525-016 | 2024-08-19 23:51:48 | 2024-08-20 00:40:56 | 5786 |  | 0.15 | 7088 | 610
最终脱脂 | JG9124080022 | JG9124080022 | 九天750-1脱脂 | 甲 | 顾海涛 |  | 合格品 | 4000 | 3916 | 8580 | 0.1 | 610 | 脱脂 | 20100023 | 轧硬 | 0.4*610-SPCC | 30210015 | 光亮卷 | 0.1-SPCC | MO002526-003 | 2024-08-19 23:50:49 | 2024-08-19 23:51:18 | 5786 |  | 0.1 | 8600 | 610
最终脱脂 | JG1224070611 | JG1224070611 | 九天750-1脱脂 | 甲 | 罗青春 |  | 合格品 | 6720 | 6642 | 9544 | 0.15 | 610 | 脱脂 | 20100023 | 轧硬 | 0.4*610-SPCC | 30210011 | 光亮卷 | 0.15-SPCC | MO002678-005 | 2024-08-19 23:48:51 | 2024-08-19 23:49:25 | 5786 |  | 0.15 | 9560 | 610