## sheet1
工序名称 | 新卷号 | 批号 | 机组名称 | 班组 | 参与人 | 不良现象 | 判定结果 | 来料重量 | 出料重量 | 出料长度 | 出料厚度 | 出料宽度 | 工序要求 | 来料编码 | 来料名称 | 来料规格 | 产品编码 | 产品名称 | 产品规格 | 子计划号 | 开始时间 | 产出时间 | 操作工人 | 报工人 | 来料厚度 | 来料长度 | 来料宽度 | 子计划号要求 | 报表审核 | 审核人
最终平整 | JG1224070534 | JG1224070534 | 九天850平整 | 甲 | 刘勇 | X锈点(偶有) | 让步接收 | 5220 | 5200 | 7250 | 0.15 | 610 | 平整 | 20100023 | 轧硬 | 0.4*610-SPCC | 30210011 | 光亮卷 | 0.15-SPCC | MO002182-002 | 2024-08-19 11:28:12 | 2024-08-19 12:16:32 | 5766 |  | 0.15 | 7250 | 610
最终平整 | JG1224070489 | JG1224070489 | 九天850平整 | 甲 | 马晓飞 | K孔洞(676米传5毫米1个0.12平方毫米) | 让步接收 | 5142 | 5116 | 7260 | 0.15 | 610 | 平整 | 20100023 | 轧硬 | 0.4*610-SPCC | 30210011 | 光亮卷 | 0.15-SPCC | MO002338-001 | 2024-08-19 13:45:33 | 2024-08-19 14:40:27 | 5766 |  | 0.15 | 7296 | 610
最终平整 | JG1224070491 | JG1224070491 | 九天850平整 | 甲 | 刘勇 |  | 合格品 | 6784 | 6738 | 9560 | 0.15 | 610 | 平整 | 20100023 | 轧硬 | 0.4*610-SPCC | 30210011 | 光亮卷 | 0.15-SPCC | MO002338-003 | 2024-08-19 16:18:03 | 2024-08-19 17:36:00 | 5767 |  | 0.15 | 9623 | 610
最终平整 | JG1224070513 | JG1224070513 | 九天850平整 | 甲 | 刘勇 |  | 合格品 | 5132 | 5104 | 7200 | 0.15 | 610 | 平整 | 20100023 | 轧硬 | 0.4*610-SPCC | 30210011 | 光亮卷 | 0.15-SPCC | MO002338-011 | 2024-08-19 15:55:39 | 2024-08-19 15:56:09 | 5766 |  | 0.15 | 7244 | 610
最终平整 | JG1224070514 | JG1224070514 | 九天850平整 | 甲 | 马晓飞 |  | 合格品 | 5120 | 5088 | 7200 | 0.15 | 610 | 平整 | 20100023 | 轧硬 | 0.4*610-SPCC | 30210011 | 光亮卷 | 0.15-SPCC | MO002338-012 | 2024-08-19 15:31:25 | 2024-08-19 16:26:17 | 5767 |  | 0.15 | 7180 | 610
最终平整 | JG1224070517 | JG1224070517 | 九天850平整 | 甲 | 马晓飞 |  | 合格品 | 5110 | 5050 | 7180 | 0.15 | 610 | 平整 | 20100023 | 轧硬 | 0.4*610-SPCC | 30210011 | 光亮卷 | 0.15-SPCC | MO002338-013 | 2024-08-19 12:56:02 | 2024-08-19 12:56:25 | 5767 |  | 0.15 | 7300 | 610
最终平整 | JG1224070690 | JG1224070690 | 九天850平整 | 甲 | 马晓飞 |  | 合格品 | 5000 | 4930 | 7000 | 0.15 | 610 | 平整 | 20100023 | 轧硬 | 0.4*610-SPCC | 30210011 | 光亮卷 | 0.15-SPCC | MO002338-016 | 2024-08-19 17:22:18 | 2024-08-19 18:29:50 | 5766 |  | 0.15 | 7080 | 610
最终平整 | JG91240700381 | JG9124070038 | 九天850平整 | 甲 | 马晓飞 |  | 合格品 | 5110 | 5086 | 7250 | 0.15 | 610 | 平整 | 20100023 | 轧硬 | 0.4*610-SPCC | 30210011 | 光亮卷 | 0.15-SPCC | MO002401-001-01 | 2024-08-19 10:03:21 | 2024-08-19 11:29:52 | 5767 |  | 0.15 | 7300 | 610
最终平整 | JG1224070544 | JG1224070544 | 九天850平整 | 甲 | 刘勇 |  | 合格品 | 6980 | 6874 | 9830 | 0.15 | 610 | 平整 | 20100023 | 轧硬 | 0.4*610-SPCC | 30210011 | 光亮卷 | 0.15-SPCC | MO002525-008 | 2024-08-19 08:44:39 | 2024-08-19 11:29:12 | 5766 |  | 0.15 | 9925 | 610
最终平整 | JG1224070549 | JG1224070549 | 九天850平整 | 甲 | 刘勇 | B白斑(8930米左右板面有个大白斑) | 让步接收 | 6644 | 6608 | 9530 | 0.15 | 610 | 平整 | 20100023 | 轧硬 | 0.4*610-SPCC | 30210011 | 光亮卷 | 0.15-SPCC | MO002525-011 | 2024-08-19 14:32:59 | 2024-08-19 15:39:29 | 5766 |  | 0.15 | 9566 | 610
平整翻包 | JG122407055811 | JG1224070558 | 九天850平整 | 甲 | 刘勇 | K孔洞(120米传606毫米1个0.18平方毫米) | 让步接收 | 4780 | 4780 | 8850 | 0.1 | 710 |  |  |  |  | 30210015 | 光亮卷 | 0.1-SPCC | MO002077-006-01-01 | 2024-08-19 19:25:06 | 2024-08-19 19:36:43 | 5766 |  | 0.1 | 8850 | 710
平整翻包 | JG122407055812 | JG1224070558 | 九天850平整 | 甲 | 刘勇 | 二级品 | 报废品 | 640 | 640 | 1170 | 0.1 | 710 |  |  |  |  | 30210015 | 光亮卷 | 0.1-SPCC | MO002077-006-01-02 | 2024-08-19 19:25:06 | 2024-08-19 19:36:43 | 5766 |  | 0.1 | 1170 | 710