## sheet1
工序名称 | 新卷号 | 批号 | 机组名称 | 班组 | 参与人 | 不良现象 | 判定结果 | 来料重量 | 出料重量 | 出料长度 | 出料厚度 | 出料宽度 | 工序要求 | 来料编码 | 来料名称 | 来料规格 | 产品编码 | 产品名称 | 产品规格 | 子计划号 | 开始时间 | 产出时间 | 操作工人 | 报工人 | 来料厚度 | 来料长度 | 来料宽度 | 子计划号要求 | 报表审核 | 审核人
最终平整 | JG91240700111 | JG9124070011 | 九天800平整 | 甲 | 朱俊 | K孔洞(842-860米操601,608,609毫米孔洞面积0.05-0.19共7个) | 让步接收 | 4240 | 4232 | 8840 | 0.1 | 630 | 平整 | 20100025 | 轧硬 | 0.4*630-SPCC | 30210015 | 光亮卷 | 0.1-SPCC | MO002305-002-01 | 2024-08-19 17:14:35 | 2024-08-19 17:16:18 | 5772 |  | 0.1 | 8860 | 630
最终平整 | JG91240700131 | JG9124070013 | 九天800平整 | 甲 | 唐斌 |  | 合格品 | 4240 | 4188 | 8870 | 0.1 | 630 | 平整 | 20100025 | 轧硬 | 0.4*630-SPCC | 30210015 | 光亮卷 | 0.1-SPCC | MO002305-003-01 | 2024-08-19 09:54:48 | 2024-08-19 09:56:50 | 5769 |  | 0.1 | 8950 | 630
最终平整 | JG91240700251 | JG9124070025 | 九天800平整 | 甲 | 朱俊 |  | 合格品 | 4260 | 4242 | 8900 | 0.1 | 630 | 平整 | 20100025 | 轧硬 | 0.4*630-SPCC | 30210015 | 光亮卷 | 0.1-SPCC | MO002305-009-01 | 2024-08-19 19:16:32 | 2024-08-19 19:17:00 | 5772 |  | 0.1 | 9009 | 630
最终平整 | JG91240700271 | JG9124070027 | 九天800平整 | 甲 | 朱俊 |  | 合格品 | 4252 | 4220 | 8880 | 0.1 | 630 | 平整 | 20100025 | 轧硬 | 0.4*630-SPCC | 30210015 | 光亮卷 | 0.1-SPCC | MO002305-010-01 | 2024-08-19 11:30:04 | 2024-08-19 11:30:31 | 5772 |  | 0.1 | 8984 | 630
最终平整 | JG91240700311 | JG9124070031 | 九天800平整 | 甲 | 唐斌 |  | 合格品 | 4210 | 4184 | 8720 | 0.1 | 630 | 平整 | 20100025 | 轧硬 | 0.4*630-SPCC | 30210015 | 光亮卷 | 0.1-SPCC | MO002305-012-01 | 2024-08-19 19:43:49 | 2024-08-19 20:12:58 | 5769 |  | 0.1 | 8800 | 630
最终平整 | JG91240700331 | JG9124070033 | 九天800平整 | 甲 | 唐斌 |  | 合格品 | 4060 | 4032 | 8440 | 0.1 | 630 | 平整 | 20100025 | 轧硬 | 0.4*630-SPCC | 30210015 | 光亮卷 | 0.1-SPCC | MO002305-014-01 | 2024-08-19 12:55:08 | 2024-08-19 12:55:38 | 5769 |  | 0.1 | 8600 | 630
最终平整 | JG91240700371 | JG9124070037 | 九天800平整 | 甲 | 唐斌 |  | 合格品 | 4276 | 4244 | 8910 | 0.1 | 630 | 平整 | 20100025 | 轧硬 | 0.4*630-SPCC | 30210015 | 光亮卷 | 0.1-SPCC | MO002305-015-01 | 2024-08-19 18:10:51 | 2024-08-19 18:11:24 | 5769 |  | 0.1 | 9018 | 630
最终平整 | JG91240800032 | JG9124080003 | 九天800平整 | 甲 | 朱俊 |  | 合格品 | 6330 | 6292 | 13250 | 0.1 | 630 | 平整 | 20100025 | 轧硬 | 0.4*630-SPCC | 30210015 | 光亮卷 | 0.1-SPCC | MO002524-002-02 | 2024-08-19 14:02:21 | 2024-08-19 14:02:54 | 5772 |  | 0.1 | 13450 | 630
最终平整 | JG91240800752 | JG9124080075 | 九天800平整 | 甲 | 唐斌 |  | 合格品 | 6280 | 6222 | 13100 | 0.1 | 630 | 平整 | 20100025 | 轧硬 | 0.4*630-SPCC | 30210015 | 光亮卷 | 0.1-SPCC | MO002524-006-02 | 2024-08-19 15:45:21 | 2024-08-19 15:46:12 | 5769 |  | 0.1 | 13200 | 630