## sheet1
工序名称 | 新卷号 | 批号 | 机组名称 | 班组 | 参与人 | 不良现象 | 判定结果 | 来料重量 | 出料重量 | 出料长度 | 出料厚度 | 出料宽度 | 工序要求 | 来料编码 | 来料名称 | 来料规格 | 产品编码 | 产品名称 | 产品规格 | 子计划号 | 开始时间 | 产出时间 | 操作工人 | 报工人 | 来料厚度 | 来料长度 | 来料宽度 | 子计划号要求 | 报表审核 | 审核人
分切 | L2YJF1240815-07 | L2YJF1240815-07 | 九天覆膜分切-7 | 甲 | 丁刘建,王小波,张礼平 |  | 合格品 | 430 | 415 | 2100 | 0.3 | 310 | / | 30512007 | 双面铝塑复合卷 | 0.3-8011 | 30522007 | 双面铝塑复合分切带 | 0.3-8011 | MO002757-001 | 2024-08-20 07:03:45 | 2024-08-20 07:04:45 | 5735 |  | 0.3 | 2140 | 0
分切 | L2YJF1240815-06 | L2YJF1240815-06 | 九天覆膜分切-7 | 乙 | 丁刘建,王小波,张礼平 |  | 合格品 | 428 | 414 | 2100 | 0.3 | 310 | / | 30512007 | 双面铝塑复合卷 | 0.3-8011 | 30522007 | 双面铝塑复合分切带 | 0.3-8011 | MO002757-002 | 2024-08-20 06:50:25 | 2024-08-20 06:51:43 | 5753 |  | 0.3 | 0 | 0
分切 | L2YJF1240815-05 | L2YJF1240815-05 | 九天覆膜分切-7 | 乙 | 丁刘建,王小波,张礼平 |  | 合格品 | 425 | 408 | 2100 | 0.3 | 310 | / | 30512007 | 双面铝塑复合卷 | 0.3-8011 | 30522007 | 双面铝塑复合分切带 | 0.3-8011 | MO002757-003 | 2024-08-20 06:52:06 | 2024-08-20 06:53:01 | 5753 |  | 0.3 | 0 | 0
分切 | L2YJF1240815-04 | L2YJF1240815-04 | 九天覆膜分切-7 | 乙 | 丁刘建,王小波,张礼平 |  | 合格品 | 424 | 401 | 2090 | 0.3 | 310 | / | 30512007 | 双面铝塑复合卷 | 0.3-8011 | 30522007 | 双面铝塑复合分切带 | 0.3-8011 | MO002757-004 | 2024-08-20 06:53:25 | 2024-08-20 06:54:10 | 5753 |  | 0.3 | 0 | 0
分切 | L2YJF1240814-01 | L2YJF1240814-01 | 九天覆膜分切-7 | 乙 | 丁刘建,王小波,张礼平 |  | 合格品 | 420 | 391 | 2050 | 0.3 | 310 | / | 30512007 | 双面铝塑复合卷 | 0.3-8011 | 30522007 | 双面铝塑复合分切带 | 0.3-8011 | MO002757-005 | 2024-08-16 16:31:27 | 2024-08-20 07:25:42 | 5753 |  | 0.3 | 0 | 0
分切 | L2JJF1240815-03 | L2JJF1240815-03 | 九天覆膜分切-7 | 乙 | 丁刘建,王小波,张礼平 |  | 合格品 | 432 | 396 | 2070 | 0.3 | 310 | / | 30512007 | 双面铝塑复合卷 | 0.3-8011 | 30522007 | 双面铝塑复合分切带 | 0.3-8011 | MO002757-006 | 2024-08-20 07:23:38 | 2024-08-20 07:24:38 | 5753 |  | 0.3 | 0 | 0
分切 | L2JJF1240815-01 | L2JJF1240815-01 | 九天覆膜分切-7 | 乙 | 丁刘建,王小波,张礼平 |  | 合格品 | 424 | 408 | 2100 | 0.3 | 310 | / | 30512007 | 双面铝塑复合卷 | 0.3-8011 | 30522007 | 双面铝塑复合分切带 | 0.3-8011 | MO002757-007 | 2024-08-20 07:20:10 | 2024-08-20 07:23:19 | 5753 |  | 0.3 | 0 | 0
分切 | L2JJF1240815-02 | L2JJF1240815-02 | 九天覆膜分切-7 | 乙 | 丁刘建,王小波,张礼平 |  | 合格品 | 424 | 398 | 2070 | 0.3 | 310 | / | 30512007 | 双面铝塑复合卷 | 0.3-8011 | 30522007 | 双面铝塑复合分切带 | 0.3-8011 | MO002757-008 | 2024-08-20 06:08:33 | 2024-08-20 06:57:13 | 5753 |  | 0.3 | 0 | 0
分切 | L2YJF1240815-01 | L2YJF1240815-01 | 九天覆膜分切-7 | 甲 | 丁刘建,王小波,张礼平 |  | 合格品 | 420 | 397 | 2060 | 0.3 | 310 | / | 30512007 | 双面铝塑复合卷 | 0.3-8011 | 30522007 | 双面铝塑复合分切带 | 0.3-8011 | MO002757-009 | 2024-08-20 07:01:51 | 2024-08-20 07:02:56 | 5735 |  | 0.3 | 0 | 0
分切 | L2YJF1240814-02/1 | L2YJF1240814-02 | 九天覆膜分切-7 | 乙 | 丁刘建,王小波,张礼平 |  | 合格品 | 420 | 410 | 2130 | 0.3 | 310 | / | 30512007 | 双面铝塑复合卷 | 0.3-8011 | 30522007 | 双面铝塑复合分切带 | 0.3-8011 | MO002778-001-01 | 2024-08-20 06:25:23 | 2024-08-20 06:27:20 | 5753 |  | 0.3 | 2130 | 310
分切 | L2YJF1240814-02/2 | L2YJF1240814-02 | 九天覆膜分切-7 | 乙 | 丁刘建,王小波,张礼平 |  | 合格品 | 248 | 248 | 2130 | 0.3 | 183 | / | 30512007 | 双面铝塑复合卷 | 0.3-8011 | 30522007 | 双面铝塑复合分切带 | 0.3-8011 | MO002778-001-02 | 2024-08-20 06:25:23 | 2024-08-20 06:27:20 | 5753 |  | 0.3 | 2130 | 183
分切 | L2YJF1240814-03/1 | L2YJF1240814-03 | 九天覆膜分切-7 | 乙 | 丁刘建,王小波,张礼平 |  | 合格品 | 414 | 406 | 2080 | 0.3 | 310 | / | 30512007 | 双面铝塑复合卷 | 0.3-8011 | 30522007 | 双面铝塑复合分切带 | 0.3-8011 | MO002778-002-01 | 2024-08-20 06:27:59 | 2024-08-20 06:29:40 | 5753 |  | 0.3 | 2080 | 310
分切 | L2YJF1240814-03/2 | L2YJF1240814-03 | 九天覆膜分切-7 | 乙 | 丁刘建,王小波,张礼平 |  | 合格品 | 244 | 244 | 2080 | 0.3 | 183 | / | 30512007 | 双面铝塑复合卷 | 0.3-8011 | 30522007 | 双面铝塑复合分切带 | 0.3-8011 | MO002778-002-02 | 2024-08-20 06:27:59 | 2024-08-20 06:29:40 | 5753 |  | 0.3 | 2080 | 183
分切 | L2YJF1240815-02 | L2YJF1240815-02 | 九天覆膜分切-7 | 乙 | 丁刘建,王小波,张礼平 |  | 合格品 | 680 | 412 | 2100 | 0.3 | 310 | / | 30512007 | 双面铝塑复合卷 | 0.3-8011 | 30522007 | 双面铝塑复合分切带 | 0.3-8011 | MO002778-003 | 2024-08-20 06:30:39 | 2024-08-20 07:06:44 | 5753 |  | 0.3 | 0 | 0
分切 | L2JJF1240815-05 | L2JJF1240815-05 | 九天覆膜分切-7 | 乙 | 丁刘建,王小波,张礼平 |  | 合格品 | 432 | 409 | 2100 | 0.3 | 310 | / | 30512007 | 双面铝塑复合卷 | 0.3-8011 | 30522007 | 双面铝塑复合分切带 | 0.3-8011 | MO002778-004 | 2024-08-20 07:17:22 | 2024-08-20 07:19:00 | 5753 |  | 0.3 | 0 | 0
分切 | L2JJF1240815-06 | L2JJF1240815-06 | 九天覆膜分切-7 | 乙 | 丁刘建,王小波,张礼平 |  | 合格品 | 432 | 413 | 2100 | 0.3 | 310 | / | 30512007 | 双面铝塑复合卷 | 0.3-8011 | 30522007 | 双面铝塑复合分切带 | 0.3-8011 | MO002778-005 | 2024-08-20 07:16:13 | 2024-08-20 07:16:56 | 5753 |  | 0.3 | 0 | 0
分切 | L2JJF1240815-08 | L2JJF1240815-08 | 九天覆膜分切-7 | 乙 | 丁刘建,王小波,张礼平 |  | 合格品 | 432 | 415 | 2100 | 0.3 | 310 | / | 30512007 | 双面铝塑复合卷 | 0.3-8011 | 30522007 | 双面铝塑复合分切带 | 0.3-8011 | MO002778-006 | 2024-08-20 07:14:48 | 2024-08-20 07:15:54 | 5753 |  | 0.3 | 0 | 0
分切 | L2JJF1240815-04 | L2JJF1240815-04 | 九天覆膜分切-7 | 乙 | 丁刘建,王小波,张礼平 |  | 合格品 | 434 | 412 | 2100 | 0.3 | 310 | / | 30512007 | 双面铝塑复合卷 | 0.3-8011 | 30522007 | 双面铝塑复合分切带 | 0.3-8011 | MO002778-007 | 2024-08-20 07:35:10 | 2024-08-20 07:35:53 | 5753 |  | 0.3 | 2130 | 0
分切 | L2YJF1240816-04 | L2YJF1240816-04 | 九天覆膜分切-7 | 乙 | 丁刘建,王小波,张礼平 |  | 合格品 | 434 | 398 | 2100 | 0.3 | 310 | / | 30512007 | 双面铝塑复合卷 | 0.3-8011 | 30522007 | 双面铝塑复合分切带 | 0.3-8011 | MO002778-008 | 2024-08-20 07:27:43 | 2024-08-20 07:34:43 | 5753 |  | 0.3 | 2100 | 0
分切 | L2YJF1240816-06/1 | L2YJF1240816-06 | 九天覆膜分切-7 | 乙 | 丁刘建,王小波,张礼平 |  | 合格品 | 221 | 221 | 2120 | 0.3 | 164 | / | 30512007 | 双面铝塑复合卷 | 0.3-8011 | 30522007 | 双面铝塑复合分切带 | 0.3-8011 | MO002799-005-01 | 2024-08-20 06:05:22 | 2024-08-20 06:06:50 | 5753 |  | 0.3 | 2120 | 164
分切 | L2YJF1240816-06/2 | L2YJF1240816-06 | 九天覆膜分切-7 | 乙 | 丁刘建,王小波,张礼平 |  | 合格品 | 203 | 203 | 2120 | 0.3 | 150 | / | 30512007 | 双面铝塑复合卷 | 0.3-8011 | 30522007 | 双面铝塑复合分切带 | 0.3-8011 | MO002799-005-02 | 2024-08-20 06:05:22 | 2024-08-20 06:06:50 | 5753 |  | 0.3 | 2120 | 150
分切 | L2YJF1240816-01/1 | L2YJF1240816-01 | 九天覆膜分切-7 | 乙 | 丁刘建,王小波,张礼平 |  | 合格品 | 218 | 218 | 2080 | 0.3 | 164 | / | 30512007 | 双面铝塑复合卷 | 0.3-8011 | 30522007 | 双面铝塑复合分切带 | 0.3-8011 | MO002799-006-01 | 2024-08-20 06:22:46 | 2024-08-20 06:24:07 | 5753 |  | 0.3 | 2080 | 164
分切 | L2YJF1240816-01/2 | L2YJF1240816-01 | 九天覆膜分切-7 | 乙 | 丁刘建,王小波,张礼平 |  | 报废品 | 200 | 200 | 2080 | 0.3 | 150 | / |  |  |  | 30522007 | 双面铝塑复合分切带 | 0.3-8011 | MO002799-006-02 | 2024-08-20 06:22:46 | 2024-08-20 06:24:07 | 5753 |  | 0.3 | 2080 | 150
分切 | JG11240304672/1 | JG11240304672 | 九天覆膜分切-7 | 乙 | 王小波,张礼平 |  | 合格品 | 102 | 101 | 3080 | 0.2 | 38 | / | 30312002 | 双面钢塑复合卷 | 0.19-SPCC | 30322026 | 双面钢塑复合分切带 | 0.2-SPCC | MO002813-001-01 | 2024-08-19 10:37:55 | 2024-08-19 10:39:53 | 5753 |  | 0.2 | 3080 | 38
分切 | JG11240304672/2 | JG11240304672 | 九天覆膜分切-7 | 乙 | 王小波,张礼平 |  | 合格品 | 102 | 101 | 3080 | 0.2 | 38 | / | 30312002 | 双面钢塑复合卷 | 0.19-SPCC | 30322026 | 双面钢塑复合分切带 | 0.2-SPCC | MO002813-001-02 | 2024-08-19 10:37:55 | 2024-08-19 10:39:53 | 5753 |  | 0.2 | 3080 | 38
分切 | JG11240304672/3 | JG11240304672 | 九天覆膜分切-7 | 乙 | 王小波,张礼平 |  | 合格品 | 102 | 101 | 3080 | 0.2 | 38 | / | 30312002 | 双面钢塑复合卷 | 0.19-SPCC | 30322026 | 双面钢塑复合分切带 | 0.2-SPCC | MO002813-001-03 | 2024-08-19 10:37:55 | 2024-08-19 10:39:53 | 5753 |  | 0.2 | 3080 | 38
分切 | JG11240304672/4 | JG11240304672 | 九天覆膜分切-7 | 乙 | 王小波,张礼平 |  | 合格品 | 102 | 101 | 3080 | 0.2 | 38 | / | 30312002 | 双面钢塑复合卷 | 0.19-SPCC | 30322026 | 双面钢塑复合分切带 | 0.2-SPCC | MO002813-001-04 | 2024-08-19 10:37:55 | 2024-08-19 10:39:53 | 5753 |  | 0.2 | 3080 | 38
分切 | JG11240304672/5 | JG11240304672 | 九天覆膜分切-7 | 乙 | 王小波,张礼平 |  | 合格品 | 145 | 143.6 | 3080 | 0.2 | 54 | / | 30312002 | 双面钢塑复合卷 | 0.19-SPCC | 30322026 | 双面钢塑复合分切带 | 0.2-SPCC | MO002813-001-05 | 2024-08-19 10:37:55 | 2024-08-19 10:39:53 | 5753 |  | 0.2 | 3080 | 54
分切 | JG11240304672/6 | JG11240304672 | 九天覆膜分切-7 | 乙 | 王小波,张礼平 |  | 合格品 | 145 | 143.6 | 3080 | 0.2 | 54 | / | 30312002 | 双面钢塑复合卷 | 0.19-SPCC | 30322026 | 双面钢塑复合分切带 | 0.2-SPCC | MO002813-001-06 | 2024-08-19 10:37:55 | 2024-08-19 10:39:53 | 5753 |  | 0.2 | 3080 | 54
分切 | JG11240304672/7 | JG11240304672 | 九天覆膜分切-7 | 乙 | 王小波,张礼平 |  | 合格品 | 145 | 143.6 | 3080 | 0.2 | 54 | / | 30312002 | 双面钢塑复合卷 | 0.19-SPCC | 30322026 | 双面钢塑复合分切带 | 0.2-SPCC | MO002813-001-07 | 2024-08-19 10:37:55 | 2024-08-19 10:39:53 | 5753 |  | 0.2 | 3080 | 54
分切 | JG11240304672/8 | JG11240304672 | 九天覆膜分切-7 | 乙 | 王小波,张礼平 |  | 合格品 | 145 | 143.6 | 3080 | 0.2 | 54 | / | 30312002 | 双面钢塑复合卷 | 0.19-SPCC | 30322026 | 双面钢塑复合分切带 | 0.2-SPCC | MO002813-001-08 | 2024-08-19 10:37:55 | 2024-08-19 10:39:53 | 5753 |  | 0.2 | 3080 | 54
分切 | JG11240304672/9 | JG11240304672 | 九天覆膜分切-7 | 乙 | 王小波,张礼平 |  | 合格品 | 145 | 143.6 | 3080 | 0.2 | 54 | / | 30312002 | 双面钢塑复合卷 | 0.19-SPCC | 30322026 | 双面钢塑复合分切带 | 0.2-SPCC | MO002813-001-09 | 2024-08-19 10:37:55 | 2024-08-19 10:39:53 | 5753 |  | 0.2 | 3080 | 54
分切 | JG11240304672/10 | JG11240304672 | 九天覆膜分切-7 | 乙 | 王小波,张礼平 |  | 合格品 | 121 | 119.7 | 3080 | 0.2 | 45 | / | 30312002 | 双面钢塑复合卷 | 0.19-SPCC | 30322026 | 双面钢塑复合分切带 | 0.2-SPCC | MO002813-001-10 | 2024-08-19 10:37:55 | 2024-08-19 10:39:53 | 5753 |  | 0.2 | 3080 | 45
分切 | JG11240304672/11 | JG11240304672 | 九天覆膜分切-7 | 乙 | 王小波,张礼平 |  | 合格品 | 121 | 119.7 | 3080 | 0.2 | 45 | / | 30312002 | 双面钢塑复合卷 | 0.19-SPCC | 30322026 | 双面钢塑复合分切带 | 0.2-SPCC | MO002813-001-11 | 2024-08-19 10:37:55 | 2024-08-19 10:39:53 | 5753 |  | 0.2 | 3080 | 45
分切 | JG11240304672/12 | JG11240304672 | 九天覆膜分切-7 | 乙 | 王小波,张礼平 |  | 合格品 | 121 | 119.7 | 3080 | 0.2 | 45 | / | 30312002 | 双面钢塑复合卷 | 0.19-SPCC | 30322026 | 双面钢塑复合分切带 | 0.2-SPCC | MO002813-001-12 | 2024-08-19 10:37:55 | 2024-08-19 10:39:53 | 5753 |  | 0.2 | 3080 | 45
分切 | JG11240304672/13 | JG11240304672 | 九天覆膜分切-7 | 乙 | 王小波,张礼平 |  | 合格品 | 121 | 119.7 | 3080 | 0.2 | 45 | / | 30312002 | 双面钢塑复合卷 | 0.19-SPCC | 30322026 | 双面钢塑复合分切带 | 0.2-SPCC | MO002813-001-13 | 2024-08-19 10:37:55 | 2024-08-19 10:39:53 | 5753 |  | 0.2 | 3080 | 45
分切 | JG11240304672/14 | JG11240304672 | 九天覆膜分切-7 | 乙 | 王小波,张礼平 |  | 合格品 | 121 | 119.7 | 3080 | 0.2 | 45 | / | 30312002 | 双面钢塑复合卷 | 0.19-SPCC | 30322026 | 双面钢塑复合分切带 | 0.2-SPCC | MO002813-001-14 | 2024-08-19 10:37:55 | 2024-08-19 10:39:53 | 5753 |  | 0.2 | 3080 | 45
分切 | JG11240304672/15 | JG11240304672 | 九天覆膜分切-7 | 乙 | 王小波,张礼平 |  | 合格品 | 121 | 119.7 | 3080 | 0.2 | 45 | / | 30312002 | 双面钢塑复合卷 | 0.19-SPCC | 30322026 | 双面钢塑复合分切带 | 0.2-SPCC | MO002813-001-15 | 2024-08-19 10:37:55 | 2024-08-19 10:39:53 | 5753 |  | 0.2 | 3080 | 45
分切 | JG122407040314/1 | JG122407040314 | 九天覆膜分切-7 | 乙 | 王小波,张礼平 |  | 合格品 | 101 | 99.5 | 3030 | 0.2 | 38 | / | 30312002 | 双面钢塑复合卷 | 0.19-SPCC | 30322026 | 双面钢塑复合分切带 | 0.2-SPCC | MO002813-002-01 | 2024-08-19 10:40:27 | 2024-08-19 10:41:51 | 5753 |  | 0.2 | 3030 | 38
分切 | JG122407040314/2 | JG122407040314 | 九天覆膜分切-7 | 乙 | 王小波,张礼平 |  | 合格品 | 101 | 99.5 | 3030 | 0.2 | 38 | / | 30312002 | 双面钢塑复合卷 | 0.19-SPCC | 30322026 | 双面钢塑复合分切带 | 0.2-SPCC | MO002813-002-02 | 2024-08-19 10:40:27 | 2024-08-19 10:41:51 | 5753 |  | 0.2 | 3030 | 38
分切 | JG122407040314/3 | JG122407040314 | 九天覆膜分切-7 | 乙 | 王小波,张礼平 |  | 合格品 | 101 | 99.5 | 3030 | 0.2 | 38 | / | 30312002 | 双面钢塑复合卷 | 0.19-SPCC | 30322026 | 双面钢塑复合分切带 | 0.2-SPCC | MO002813-002-03 | 2024-08-19 10:40:27 | 2024-08-19 10:41:51 | 5753 |  | 0.2 | 3030 | 38
分切 | JG122407040314/4 | JG122407040314 | 九天覆膜分切-7 | 乙 | 王小波,张礼平 |  | 合格品 | 101 | 99.5 | 3030 | 0.2 | 38 | / | 30312002 | 双面钢塑复合卷 | 0.19-SPCC | 30322026 | 双面钢塑复合分切带 | 0.2-SPCC | MO002813-002-04 | 2024-08-19 10:40:27 | 2024-08-19 10:41:51 | 5753 |  | 0.2 | 3030 | 38
分切 | JG122407040314/5 | JG122407040314 | 九天覆膜分切-7 | 乙 | 王小波,张礼平 |  | 合格品 | 143 | 141.4 | 3030 | 0.2 | 54 | / | 30312002 | 双面钢塑复合卷 | 0.19-SPCC | 30322026 | 双面钢塑复合分切带 | 0.2-SPCC | MO002813-002-05 | 2024-08-19 10:40:27 | 2024-08-19 10:41:51 | 5753 |  | 0.2 | 3030 | 54
分切 | JG122407040314/6 | JG122407040314 | 九天覆膜分切-7 | 乙 | 王小波,张礼平 |  | 合格品 | 143 | 141.4 | 3030 | 0.2 | 54 | / | 30312002 | 双面钢塑复合卷 | 0.19-SPCC | 30322026 | 双面钢塑复合分切带 | 0.2-SPCC | MO002813-002-06 | 2024-08-19 10:40:27 | 2024-08-19 10:41:51 | 5753 |  | 0.2 | 3030 | 54
分切 | JG122407040314/7 | JG122407040314 | 九天覆膜分切-7 | 乙 | 王小波,张礼平 |  | 合格品 | 143 | 141.4 | 3030 | 0.2 | 54 | / | 30312002 | 双面钢塑复合卷 | 0.19-SPCC | 30322026 | 双面钢塑复合分切带 | 0.2-SPCC | MO002813-002-07 | 2024-08-19 10:40:27 | 2024-08-19 10:41:51 | 5753 |  | 0.2 | 3030 | 54
分切 | JG122407040314/8 | JG122407040314 | 九天覆膜分切-7 | 乙 | 王小波,张礼平 |  | 合格品 | 143 | 141.4 | 3030 | 0.2 | 54 | / | 30312002 | 双面钢塑复合卷 | 0.19-SPCC | 30322026 | 双面钢塑复合分切带 | 0.2-SPCC | MO002813-002-08 | 2024-08-19 10:40:27 | 2024-08-19 10:41:51 | 5753 |  | 0.2 | 3030 | 54
分切 | JG122407040314/9 | JG122407040314 | 九天覆膜分切-7 | 乙 | 王小波,张礼平 |  | 合格品 | 143 | 141.4 | 3030 | 0.2 | 54 | / | 30312002 | 双面钢塑复合卷 | 0.19-SPCC | 30322026 | 双面钢塑复合分切带 | 0.2-SPCC | MO002813-002-09 | 2024-08-19 10:40:27 | 2024-08-19 10:41:51 | 5753 |  | 0.2 | 3030 | 54
分切 | JG122407040314/10 | JG122407040314 | 九天覆膜分切-7 | 乙 | 王小波,张礼平 |  | 合格品 | 119 | 117.9 | 3030 | 0.2 | 45 | / | 30312002 | 双面钢塑复合卷 | 0.19-SPCC | 30322026 | 双面钢塑复合分切带 | 0.2-SPCC | MO002813-002-10 | 2024-08-19 10:40:27 | 2024-08-19 10:41:51 | 5753 |  | 0.2 | 3030 | 45
分切 | JG122407040314/11 | JG122407040314 | 九天覆膜分切-7 | 乙 | 王小波,张礼平 |  | 合格品 | 119 | 117.9 | 3030 | 0.2 | 45 | / | 30312002 | 双面钢塑复合卷 | 0.19-SPCC | 30322026 | 双面钢塑复合分切带 | 0.2-SPCC | MO002813-002-11 | 2024-08-19 10:40:27 | 2024-08-19 10:41:51 | 5753 |  | 0.2 | 3030 | 45
分切 | JG122407040314/12 | JG122407040314 | 九天覆膜分切-7 | 乙 | 王小波,张礼平 |  | 合格品 | 119 | 117.9 | 3030 | 0.2 | 45 | / | 30312002 | 双面钢塑复合卷 | 0.19-SPCC | 30322026 | 双面钢塑复合分切带 | 0.2-SPCC | MO002813-002-12 | 2024-08-19 10:40:27 | 2024-08-19 10:41:51 | 5753 |  | 0.2 | 3030 | 45
分切 | JG122407040314/13 | JG122407040314 | 九天覆膜分切-7 | 乙 | 王小波,张礼平 |  | 合格品 | 119 | 117.9 | 3030 | 0.2 | 45 | / | 30312002 | 双面钢塑复合卷 | 0.19-SPCC | 30322026 | 双面钢塑复合分切带 | 0.2-SPCC | MO002813-002-13 | 2024-08-19 10:40:27 | 2024-08-19 10:41:51 | 5753 |  | 0.2 | 3030 | 45
分切 | JG122407040314/14 | JG122407040314 | 九天覆膜分切-7 | 乙 | 王小波,张礼平 |  | 合格品 | 119 | 117.9 | 3030 | 0.2 | 45 | / | 30312002 | 双面钢塑复合卷 | 0.19-SPCC | 30322026 | 双面钢塑复合分切带 | 0.2-SPCC | MO002813-002-14 | 2024-08-19 10:40:27 | 2024-08-19 10:41:51 | 5753 |  | 0.2 | 3030 | 45
分切 | JG122407040314/15 | JG122407040314 | 九天覆膜分切-7 | 乙 | 王小波,张礼平 |  | 合格品 | 119 | 117.9 | 3030 | 0.2 | 45 | / | 30312002 | 双面钢塑复合卷 | 0.19-SPCC | 30322026 | 双面钢塑复合分切带 | 0.2-SPCC | MO002813-002-15 | 2024-08-19 10:40:27 | 2024-08-19 10:41:51 | 5753 |  | 0.2 | 3030 | 45
分切 | LJC240528-03/1 | LJC240528-03 | 九天覆膜分切-7 | 乙 | 王小波,张礼平 |  | 合格品 | 28 | 27.4 | 3110 | 0.2 | 24 | / | 30512006 | 双面铝塑复合卷 | 0.2-8011 | 30522006 | 双面铝塑复合分切带 | 0.2-8011 | MO002813-003-01 | 2024-08-19 10:44:42 | 2024-08-19 10:47:07 | 5753 |  | 0.2 | 3110 | 24
分切 | LJC240528-03/2 | LJC240528-03 | 九天覆膜分切-7 | 乙 | 王小波,张礼平 |  | 合格品 | 28 | 27.4 | 3110 | 0.2 | 24 | / | 30512006 | 双面铝塑复合卷 | 0.2-8011 | 30522006 | 双面铝塑复合分切带 | 0.2-8011 | MO002813-003-02 | 2024-08-19 10:44:42 | 2024-08-19 10:47:07 | 5753 |  | 0.2 | 3110 | 24
分切 | LJC240528-03/3 | LJC240528-03 | 九天覆膜分切-7 | 乙 | 王小波,张礼平 |  | 合格品 | 28 | 27.4 | 3110 | 0.2 | 24 | / | 30512006 | 双面铝塑复合卷 | 0.2-8011 | 30522006 | 双面铝塑复合分切带 | 0.2-8011 | MO002813-003-03 | 2024-08-19 10:44:42 | 2024-08-19 10:47:07 | 5753 |  | 0.2 | 3110 | 24
分切 | LJC240528-03/4 | LJC240528-03 | 九天覆膜分切-7 | 乙 | 王小波,张礼平 |  | 合格品 | 28 | 27.4 | 3110 | 0.2 | 24 | / | 30512006 | 双面铝塑复合卷 | 0.2-8011 | 30522006 | 双面铝塑复合分切带 | 0.2-8011 | MO002813-003-04 | 2024-08-19 10:44:42 | 2024-08-19 10:47:07 | 5753 |  | 0.2 | 3110 | 24
分切 | LJC240528-03/5 | LJC240528-03 | 九天覆膜分切-7 | 乙 | 王小波,张礼平 |  | 合格品 | 28 | 27.4 | 3110 | 0.2 | 24 | / | 30512006 | 双面铝塑复合卷 | 0.2-8011 | 30522006 | 双面铝塑复合分切带 | 0.2-8011 | MO002813-003-05 | 2024-08-19 10:44:42 | 2024-08-19 10:47:07 | 5753 |  | 0.2 | 3110 | 24
分切 | LJC240528-03/6 | LJC240528-03 | 九天覆膜分切-7 | 乙 | 王小波,张礼平 |  | 合格品 | 28 | 27.4 | 3110 | 0.2 | 24 | / | 30512006 | 双面铝塑复合卷 | 0.2-8011 | 30522006 | 双面铝塑复合分切带 | 0.2-8011 | MO002813-003-06 | 2024-08-19 10:44:42 | 2024-08-19 10:47:07 | 5753 |  | 0.2 | 3110 | 24
分切 | LJC240528-03/7 | LJC240528-03 | 九天覆膜分切-7 | 乙 | 王小波,张礼平 |  | 合格品 | 28 | 27.4 | 3110 | 0.2 | 24 | / | 30512006 | 双面铝塑复合卷 | 0.2-8011 | 30522006 | 双面铝塑复合分切带 | 0.2-8011 | MO002813-003-07 | 2024-08-19 10:44:42 | 2024-08-19 10:47:07 | 5753 |  | 0.2 | 3110 | 24
分切 | LJC240528-03/8 | LJC240528-03 | 九天覆膜分切-7 | 乙 | 王小波,张礼平 |  | 合格品 | 28 | 27.4 | 3110 | 0.2 | 24 | / | 30512006 | 双面铝塑复合卷 | 0.2-8011 | 30522006 | 双面铝塑复合分切带 | 0.2-8011 | MO002813-003-08 | 2024-08-19 10:44:42 | 2024-08-19 10:47:07 | 5753 |  | 0.2 | 3110 | 24
分切 | LJC240528-03/9 | LJC240528-03 | 九天覆膜分切-7 | 乙 | 王小波,张礼平 |  | 合格品 | 28 | 27.4 | 3110 | 0.2 | 24 | / | 30512006 | 双面铝塑复合卷 | 0.2-8011 | 30522006 | 双面铝塑复合分切带 | 0.2-8011 | MO002813-003-09 | 2024-08-19 10:44:42 | 2024-08-19 10:47:07 | 5753 |  | 0.2 | 3110 | 24
分切 | LJC240528-03/10 | LJC240528-03 | 九天覆膜分切-7 | 乙 | 王小波,张礼平 |  | 合格品 | 28 | 27.4 | 3110 | 0.2 | 24 | / | 30512006 | 双面铝塑复合卷 | 0.2-8011 | 30522006 | 双面铝塑复合分切带 | 0.2-8011 | MO002813-003-10 | 2024-08-19 10:44:42 | 2024-08-19 10:47:07 | 5753 |  | 0.2 | 3110 | 24
分切 | LJC240528-03/11 | LJC240528-03 | 九天覆膜分切-7 | 乙 | 王小波,张礼平 |  | 合格品 | 39 | 38.8 | 3110 | 0.2 | 34 | / | 30512006 | 双面铝塑复合卷 | 0.2-8011 | 30522006 | 双面铝塑复合分切带 | 0.2-8011 | MO002813-003-11 | 2024-08-19 10:44:42 | 2024-08-19 10:47:07 | 5753 |  | 0.2 | 3110 | 34
分切 | LJC240528-03/12 | LJC240528-03 | 九天覆膜分切-7 | 乙 | 王小波,张礼平 |  | 合格品 | 39 | 38.8 | 3110 | 0.2 | 34 | / | 30512006 | 双面铝塑复合卷 | 0.2-8011 | 30522006 | 双面铝塑复合分切带 | 0.2-8011 | MO002813-003-12 | 2024-08-19 10:44:42 | 2024-08-19 10:47:07 | 5753 |  | 0.2 | 3110 | 34
分切 | LJC240528-03/13 | LJC240528-03 | 九天覆膜分切-7 | 乙 | 王小波,张礼平 |  | 合格品 | 39 | 38.8 | 3110 | 0.2 | 34 | / | 30512006 | 双面铝塑复合卷 | 0.2-8011 | 30522006 | 双面铝塑复合分切带 | 0.2-8011 | MO002813-003-13 | 2024-08-19 10:44:42 | 2024-08-19 10:47:07 | 5753 |  | 0.2 | 3110 | 34
分切 | LJC240528-03/14 | LJC240528-03 | 九天覆膜分切-7 | 乙 | 王小波,张礼平 |  | 合格品 | 39 | 38.8 | 3110 | 0.2 | 34 | / | 30512006 | 双面铝塑复合卷 | 0.2-8011 | 30522006 | 双面铝塑复合分切带 | 0.2-8011 | MO002813-003-14 | 2024-08-19 10:44:42 | 2024-08-19 10:47:07 | 5753 |  | 0.2 | 3110 | 34
分切 | LJC240528-03/15 | LJC240528-03 | 九天覆膜分切-7 | 乙 | 王小波,张礼平 |  | 合格品 | 39 | 38.8 | 3110 | 0.2 | 34 | / | 30512006 | 双面铝塑复合卷 | 0.2-8011 | 30522006 | 双面铝塑复合分切带 | 0.2-8011 | MO002813-003-15 | 2024-08-19 10:44:42 | 2024-08-19 10:47:07 | 5753 |  | 0.2 | 3110 | 34
分切 | LJC240528-03/16 | LJC240528-03 | 九天覆膜分切-7 | 乙 | 王小波,张礼平 |  | 合格品 | 39 | 38.8 | 3110 | 0.2 | 34 | / | 30512006 | 双面铝塑复合卷 | 0.2-8011 | 30522006 | 双面铝塑复合分切带 | 0.2-8011 | MO002813-003-16 | 2024-08-19 10:44:42 | 2024-08-19 10:47:07 | 5753 |  | 0.2 | 3110 | 34
分切 | LJC240528-03/17 | LJC240528-03 | 九天覆膜分切-7 | 乙 | 王小波,张礼平 |  | 合格品 | 39 | 38.8 | 3110 | 0.2 | 34 | / | 30512006 | 双面铝塑复合卷 | 0.2-8011 | 30522006 | 双面铝塑复合分切带 | 0.2-8011 | MO002813-003-17 | 2024-08-19 10:44:42 | 2024-08-19 10:47:07 | 5753 |  | 0.2 | 3110 | 34
分切 | LJC240528-03/18 | LJC240528-03 | 九天覆膜分切-7 | 乙 | 王小波,张礼平 |  | 合格品 | 39 | 38.8 | 3110 | 0.2 | 34 | / | 30512006 | 双面铝塑复合卷 | 0.2-8011 | 30522006 | 双面铝塑复合分切带 | 0.2-8011 | MO002813-003-18 | 2024-08-19 10:44:42 | 2024-08-19 10:47:07 | 5753 |  | 0.2 | 3110 | 34
分切 | LJC240528-03/19 | LJC240528-03 | 九天覆膜分切-7 | 乙 | 王小波,张礼平 |  | 合格品 | 50 | 49.1 | 3110 | 0.2 | 43 | / | 30512006 | 双面铝塑复合卷 | 0.2-8011 | 30522006 | 双面铝塑复合分切带 | 0.2-8011 | MO002813-003-19 | 2024-08-19 10:44:42 | 2024-08-19 10:47:07 | 5753 |  | 0.2 | 3110 | 43
分切 | LJC240528-03/20 | LJC240528-03 | 九天覆膜分切-7 | 乙 | 王小波,张礼平 |  | 合格品 | 50 | 49.1 | 3110 | 0.2 | 43 | / | 30512006 | 双面铝塑复合卷 | 0.2-8011 | 30522006 | 双面铝塑复合分切带 | 0.2-8011 | MO002813-003-20 | 2024-08-19 10:44:42 | 2024-08-19 10:47:07 | 5753 |  | 0.2 | 3110 | 43
分切 | LJC240528-03/21 | LJC240528-03 | 九天覆膜分切-7 | 乙 | 王小波,张礼平 |  | 合格品 | 50 | 49.1 | 3110 | 0.2 | 43 | / | 30512006 | 双面铝塑复合卷 | 0.2-8011 | 30522006 | 双面铝塑复合分切带 | 0.2-8011 | MO002813-003-21 | 2024-08-19 10:44:42 | 2024-08-19 10:47:07 | 5753 |  | 0.2 | 3110 | 43
分切 | LJC240528-03/22 | LJC240528-03 | 九天覆膜分切-7 | 乙 | 王小波,张礼平 |  | 合格品 | 50 | 49.1 | 3110 | 0.2 | 43 | / | 30512006 | 双面铝塑复合卷 | 0.2-8011 | 30522006 | 双面铝塑复合分切带 | 0.2-8011 | MO002813-003-22 | 2024-08-19 10:44:42 | 2024-08-19 10:47:07 | 5753 |  | 0.2 | 3110 | 43
分切 | LJC240528-03/23 | LJC240528-03 | 九天覆膜分切-7 | 乙 | 王小波,张礼平 |  | 合格品 | 50 | 49.1 | 3110 | 0.2 | 43 | / | 30512006 | 双面铝塑复合卷 | 0.2-8011 | 30522006 | 双面铝塑复合分切带 | 0.2-8011 | MO002813-003-23 | 2024-08-19 10:44:42 | 2024-08-19 10:47:07 | 5753 |  | 0.2 | 3110 | 43
分切 | LJC240528-03/24 | LJC240528-03 | 九天覆膜分切-7 | 乙 | 王小波,张礼平 |  | 合格品 | 50 | 49.1 | 3110 | 0.2 | 43 | / | 30512006 | 双面铝塑复合卷 | 0.2-8011 | 30522006 | 双面铝塑复合分切带 | 0.2-8011 | MO002813-003-24 | 2024-08-19 10:44:42 | 2024-08-19 10:47:07 | 5753 |  | 0.2 | 3110 | 43
分切 | LJC240528-03/25 | LJC240528-03 | 九天覆膜分切-7 | 乙 | 王小波,张礼平 |  | 合格品 | 50 | 49.1 | 3110 | 0.2 | 43 | / | 30512006 | 双面铝塑复合卷 | 0.2-8011 | 30522006 | 双面铝塑复合分切带 | 0.2-8011 | MO002813-003-25 | 2024-08-19 10:44:42 | 2024-08-19 10:47:07 | 5753 |  | 0.2 | 3110 | 43
分切 | LJC240528-03/26 | LJC240528-03 | 九天覆膜分切-7 | 乙 | 王小波,张礼平 |  | 合格品 | 50 | 49.1 | 3110 | 0.2 | 43 | / | 30512006 | 双面铝塑复合卷 | 0.2-8011 | 30522006 | 双面铝塑复合分切带 | 0.2-8011 | MO002813-003-26 | 2024-08-19 10:44:42 | 2024-08-19 10:47:07 | 5753 |  | 0.2 | 3110 | 43
分切 | LJC240528-03/27 | LJC240528-03 | 九天覆膜分切-7 | 乙 | 王小波,张礼平 |  | 合格品 | 50 | 49.1 | 3110 | 0.2 | 43 | / | 30512006 | 双面铝塑复合卷 | 0.2-8011 | 30522006 | 双面铝塑复合分切带 | 0.2-8011 | MO002813-003-27 | 2024-08-19 10:44:42 | 2024-08-19 10:47:07 | 5753 |  | 0.2 | 3110 | 43
分切 | LJC240528-03/28 | LJC240528-03 | 九天覆膜分切-7 | 乙 | 王小波,张礼平 |  | 合格品 | 50 | 49.1 | 3110 | 0.2 | 43 | / | 30512006 | 双面铝塑复合卷 | 0.2-8011 | 30522006 | 双面铝塑复合分切带 | 0.2-8011 | MO002813-003-28 | 2024-08-19 10:44:42 | 2024-08-19 10:47:07 | 5753 |  | 0.2 | 3110 | 43
分切 | LJC240528-03/29 | LJC240528-03 | 九天覆膜分切-7 | 乙 | 王小波,张礼平 |  | 合格品 | 34 | 33.1 | 3110 | 0.2 | 29 | / | 30512006 | 双面铝塑复合卷 | 0.2-8011 | 30522006 | 双面铝塑复合分切带 | 0.2-8011 | MO002813-003-29 | 2024-08-19 10:44:42 | 2024-08-19 10:47:07 | 5753 |  | 0.2 | 3110 | 29
分切 | LJC240528-03/30 | LJC240528-03 | 九天覆膜分切-7 | 乙 | 王小波,张礼平 |  | 合格品 | 34 | 33.1 | 3110 | 0.2 | 29 | / | 30512006 | 双面铝塑复合卷 | 0.2-8011 | 30522006 | 双面铝塑复合分切带 | 0.2-8011 | MO002813-003-30 | 2024-08-19 10:44:42 | 2024-08-19 10:47:07 | 5753 |  | 0.2 | 3110 | 29
分切 | LJC240528-03/31 | LJC240528-03 | 九天覆膜分切-7 | 乙 | 王小波,张礼平 |  | 合格品 | 34 | 33.1 | 3110 | 0.2 | 29 | / | 30512006 | 双面铝塑复合卷 | 0.2-8011 | 30522006 | 双面铝塑复合分切带 | 0.2-8011 | MO002813-003-31 | 2024-08-19 10:44:42 | 2024-08-19 10:47:07 | 5753 |  | 0.2 | 3110 | 29
分切 | LJC240528-03/32 | LJC240528-03 | 九天覆膜分切-7 | 乙 | 王小波,张礼平 |  | 合格品 | 34 | 33.1 | 3110 | 0.2 | 29 | / | 30512006 | 双面铝塑复合卷 | 0.2-8011 | 30522006 | 双面铝塑复合分切带 | 0.2-8011 | MO002813-003-32 | 2024-08-19 10:44:42 | 2024-08-19 10:47:07 | 5753 |  | 0.2 | 3110 | 29
分切 | LJC240528-03/33 | LJC240528-03 | 九天覆膜分切-7 | 乙 | 王小波,张礼平 |  | 合格品 | 34 | 33.1 | 3110 | 0.2 | 29 | / | 30512006 | 双面铝塑复合卷 | 0.2-8011 | 30522006 | 双面铝塑复合分切带 | 0.2-8011 | MO002813-003-33 | 2024-08-19 10:44:42 | 2024-08-19 10:47:07 | 5753 |  | 0.2 | 3110 | 29
分切 | LJC240528-03/34 | LJC240528-03 | 九天覆膜分切-7 | 乙 | 王小波,张礼平 |  | 合格品 | 34 | 33.1 | 3110 | 0.2 | 29 | / | 30512006 | 双面铝塑复合卷 | 0.2-8011 | 30522006 | 双面铝塑复合分切带 | 0.2-8011 | MO002813-003-34 | 2024-08-19 10:44:42 | 2024-08-19 10:47:07 | 5753 |  | 0.2 | 3110 | 29
分切 | LJC240528-03/35 | LJC240528-03 | 九天覆膜分切-7 | 乙 | 王小波,张礼平 |  | 合格品 | 34 | 33.1 | 3110 | 0.2 | 29 | / | 30512006 | 双面铝塑复合卷 | 0.2-8011 | 30522006 | 双面铝塑复合分切带 | 0.2-8011 | MO002813-003-35 | 2024-08-19 10:44:42 | 2024-08-19 10:47:07 | 5753 |  | 0.2 | 3110 | 29
分切 | LJC240528-03/36 | LJC240528-03 | 九天覆膜分切-7 | 乙 | 王小波,张礼平 |  | 合格品 | 34 | 33.1 | 3110 | 0.2 | 29 | / | 30512006 | 双面铝塑复合卷 | 0.2-8011 | 30522006 | 双面铝塑复合分切带 | 0.2-8011 | MO002813-003-36 | 2024-08-19 10:44:42 | 2024-08-19 10:47:07 | 5753 |  | 0.2 | 3110 | 29
分切 | JG122405500213-2/1 | JG122405500213-2 | 九天覆膜分切-7 | 乙 | 王小波,张礼平 |  | 合格品 | 152 | 147.1 | 3050 | 0.2 | 54 | / | 30312002 | 双面钢塑复合卷 | 0.19-SPCC | 30322026 | 双面钢塑复合分切带 | 0.2-SPCC | MO002813-004-01 | 2024-08-19 10:42:55 | 2024-08-19 10:44:16 | 5753 |  | 0.2 | 3050 | 54
分切 | JG122405500213-2/2 | JG122405500213-2 | 九天覆膜分切-7 | 乙 | 王小波,张礼平 |  | 合格品 | 152 | 147.1 | 3050 | 0.2 | 54 | / | 30312002 | 双面钢塑复合卷 | 0.19-SPCC | 30322026 | 双面钢塑复合分切带 | 0.2-SPCC | MO002813-004-02 | 2024-08-19 10:42:55 | 2024-08-19 10:44:16 | 5753 |  | 0.2 | 3050 | 54
分切 | JG122405500213-2/3 | JG122405500213-2 | 九天覆膜分切-7 | 乙 | 王小波,张礼平 |  | 合格品 | 126 | 122.6 | 3050 | 0.2 | 45 | / | 30312002 | 双面钢塑复合卷 | 0.19-SPCC | 30322026 | 双面钢塑复合分切带 | 0.2-SPCC | MO002813-004-03 | 2024-08-19 10:42:55 | 2024-08-19 10:44:16 | 5753 |  | 0.2 | 3050 | 45
分切 | JG122405500213-2/4 | JG122405500213-2 | 九天覆膜分切-7 | 乙 | 王小波,张礼平 |  | 合格品 | 126 | 122.6 | 3050 | 0.2 | 45 | / | 30312002 | 双面钢塑复合卷 | 0.19-SPCC | 30322026 | 双面钢塑复合分切带 | 0.2-SPCC | MO002813-004-04 | 2024-08-19 10:42:55 | 2024-08-19 10:44:16 | 5753 |  | 0.2 | 3050 | 45
分切 | JG122405500213-2/5 | JG122405500213-2 | 九天覆膜分切-7 | 乙 | 王小波,张礼平 |  | 合格品 | 126 | 122.6 | 3050 | 0.2 | 45 | / | 30312002 | 双面钢塑复合卷 | 0.19-SPCC | 30322026 | 双面钢塑复合分切带 | 0.2-SPCC | MO002813-004-05 | 2024-08-19 10:42:55 | 2024-08-19 10:44:16 | 5753 |  | 0.2 | 3050 | 45
分切 | JG122405500213-2/6 | JG122405500213-2 | 九天覆膜分切-7 | 乙 | 王小波,张礼平 |  | 合格品 | 126 | 122.6 | 3050 | 0.2 | 45 | / | 30312002 | 双面钢塑复合卷 | 0.19-SPCC | 30322026 | 双面钢塑复合分切带 | 0.2-SPCC | MO002813-004-06 | 2024-08-19 10:42:55 | 2024-08-19 10:44:16 | 5753 |  | 0.2 | 3050 | 45
分切 | L2JJF1240817-03/1 | L2JJF1240817-03 | 九天覆膜分切-7 | 乙 | 丁刘建,王小波,张礼平 |  | 合格品 | 211.1 | 211.1 | 2050 | 0.3 | 160 | / | 30512007 | 双面铝塑复合卷 | 0.3-8011 | 30522007 | 双面铝塑复合分切带 | 0.3-8011 | MO002819-001-01 | 2024-08-20 07:04:11 | 2024-08-20 07:04:51 | 5753 |  | 0.3 | 2050 | 160
分切 | L2JJF1240817-03/2 | L2JJF1240817-03 | 九天覆膜分切-7 | 乙 | 丁刘建,王小波,张礼平 |  | 合格品 | 211.1 | 211.1 | 2050 | 0.3 | 160 | / | 30512007 | 双面铝塑复合卷 | 0.3-8011 | 30522007 | 双面铝塑复合分切带 | 0.3-8011 | MO002819-001-02 | 2024-08-20 07:04:11 | 2024-08-20 07:04:51 | 5753 |  | 0.3 | 2050 | 160
分切 | L2JJF1240817-03/3 | L2JJF1240817-03 | 九天覆膜分切-7 | 乙 | 丁刘建,王小波,张礼平 |  | 合格品 | 211.1 | 211.1 | 2050 | 0.3 | 160 | / | 30512007 | 双面铝塑复合卷 | 0.3-8011 | 30522007 | 双面铝塑复合分切带 | 0.3-8011 | MO002819-001-03 | 2024-08-20 07:04:11 | 2024-08-20 07:04:51 | 5753 |  | 0.3 | 2050 | 160
分切 | L2JJF1240818-02 | L2JJF1240818-02 | 九天覆膜分切-7 | 乙 | 丁刘建,王小波,张礼平 |  | 合格品 | 424 | 398 | 2070 | 0.3 | 310 | / | 30512007 | 双面铝塑复合卷 | 0.3-8011 | 30522007 | 双面铝塑复合分切带 | 0.3-8011 | MO002819-002 | 2024-08-20 07:26:38 | 2024-08-20 07:27:22 | 5753 |  | 0.3 | 2080 | 0
分切 | JG1122110690-23/1 | JG1122110690-23 | 九天覆膜分切-7 | 乙 | 蒋雪涛,吴建新 |  | 合格品 | 29 | 28.9 | 1720 | 0.15 | 21 | / | 30311002 | 单面钢塑复合卷 | 0.15-SPCC | 30321002 | 单面钢塑复合分切带 | 0.15-SPCC | MO002833-001-01 | 2024-08-19 19:17:05 | 2024-08-19 19:19:15 | 5753 |  | 0.15 | 1720 | 21
分切 | JG1122110690-23/2 | JG1122110690-23 | 九天覆膜分切-7 | 乙 | 蒋雪涛,吴建新 |  | 合格品 | 29 | 28.9 | 1720 | 0.15 | 21 | / | 30311002 | 单面钢塑复合卷 | 0.15-SPCC | 30321002 | 单面钢塑复合分切带 | 0.15-SPCC | MO002833-001-02 | 2024-08-19 19:17:05 | 2024-08-19 19:19:15 | 5753 |  | 0.15 | 1720 | 21
分切 | JG1122110690-23/3 | JG1122110690-23 | 九天覆膜分切-7 | 乙 | 蒋雪涛,吴建新 |  | 合格品 | 29 | 28.9 | 1720 | 0.15 | 21 | / | 30311002 | 单面钢塑复合卷 | 0.15-SPCC | 30321002 | 单面钢塑复合分切带 | 0.15-SPCC | MO002833-001-03 | 2024-08-19 19:17:05 | 2024-08-19 19:19:15 | 5753 |  | 0.15 | 1720 | 21
分切 | JG1122110690-23/4 | JG1122110690-23 | 九天覆膜分切-7 | 乙 | 蒋雪涛,吴建新 |  | 合格品 | 29 | 28.9 | 1720 | 0.15 | 21 | / | 30311002 | 单面钢塑复合卷 | 0.15-SPCC | 30321002 | 单面钢塑复合分切带 | 0.15-SPCC | MO002833-001-04 | 2024-08-19 19:17:05 | 2024-08-19 19:19:15 | 5753 |  | 0.15 | 1720 | 21
分切 | JG1122110690-23/5 | JG1122110690-23 | 九天覆膜分切-7 | 乙 | 蒋雪涛,吴建新 |  | 合格品 | 29 | 28.9 | 1720 | 0.15 | 21 | / | 30311002 | 单面钢塑复合卷 | 0.15-SPCC | 30321002 | 单面钢塑复合分切带 | 0.15-SPCC | MO002833-001-05 | 2024-08-19 19:17:05 | 2024-08-19 19:19:15 | 5753 |  | 0.15 | 1720 | 21
分切 | JG1122110690-23/6 | JG1122110690-23 | 九天覆膜分切-7 | 乙 | 蒋雪涛,吴建新 |  | 合格品 | 29 | 28.9 | 1720 | 0.15 | 21 | / | 30311002 | 单面钢塑复合卷 | 0.15-SPCC | 30321002 | 单面钢塑复合分切带 | 0.15-SPCC | MO002833-001-06 | 2024-08-19 19:17:05 | 2024-08-19 19:19:15 | 5753 |  | 0.15 | 1720 | 21
分切 | JG1122110690-23/7 | JG1122110690-23 | 九天覆膜分切-7 | 乙 | 蒋雪涛,吴建新 |  | 合格品 | 29 | 28.9 | 1720 | 0.15 | 21 | / | 30311002 | 单面钢塑复合卷 | 0.15-SPCC | 30321002 | 单面钢塑复合分切带 | 0.15-SPCC | MO002833-001-07 | 2024-08-19 19:17:05 | 2024-08-19 19:19:15 | 5753 |  | 0.15 | 1720 | 21
分切 | JG1122110690-23/8 | JG1122110690-23 | 九天覆膜分切-7 | 乙 | 蒋雪涛,吴建新 |  | 合格品 | 29 | 28.9 | 1720 | 0.15 | 21 | / | 30311002 | 单面钢塑复合卷 | 0.15-SPCC | 30321002 | 单面钢塑复合分切带 | 0.15-SPCC | MO002833-001-08 | 2024-08-19 19:17:05 | 2024-08-19 19:19:15 | 5753 |  | 0.15 | 1720 | 21
分切 | JG1122110690-23/9 | JG1122110690-23 | 九天覆膜分切-7 | 乙 | 蒋雪涛,吴建新 |  | 合格品 | 29 | 28.9 | 1720 | 0.15 | 21 | / | 30311002 | 单面钢塑复合卷 | 0.15-SPCC | 30321002 | 单面钢塑复合分切带 | 0.15-SPCC | MO002833-001-09 | 2024-08-19 19:17:05 | 2024-08-19 19:19:15 | 5753 |  | 0.15 | 1720 | 21
分切 | JG1122110690-23/10 | JG1122110690-23 | 九天覆膜分切-7 | 乙 | 蒋雪涛,吴建新 |  | 合格品 | 29 | 28.9 | 1720 | 0.15 | 21 | / | 30311002 | 单面钢塑复合卷 | 0.15-SPCC | 30321002 | 单面钢塑复合分切带 | 0.15-SPCC | MO002833-001-10 | 2024-08-19 19:17:05 | 2024-08-19 19:19:15 | 5753 |  | 0.15 | 1720 | 21
分切 | JG1122110690-23/11 | JG1122110690-23 | 九天覆膜分切-7 | 乙 | 蒋雪涛,吴建新 |  | 合格品 | 29 | 28.9 | 1720 | 0.15 | 21 | / | 30311002 | 单面钢塑复合卷 | 0.15-SPCC | 30321002 | 单面钢塑复合分切带 | 0.15-SPCC | MO002833-001-11 | 2024-08-19 19:17:05 | 2024-08-19 19:19:15 | 5753 |  | 0.15 | 1720 | 21
分切 | JG1122110690-23/12 | JG1122110690-23 | 九天覆膜分切-7 | 乙 | 蒋雪涛,吴建新 |  | 合格品 | 29 | 28.9 | 1720 | 0.15 | 21 | / | 30311002 | 单面钢塑复合卷 | 0.15-SPCC | 30321002 | 单面钢塑复合分切带 | 0.15-SPCC | MO002833-001-12 | 2024-08-19 19:17:05 | 2024-08-19 19:19:15 | 5753 |  | 0.15 | 1720 | 21
分切 | JG1122110690-23/13 | JG1122110690-23 | 九天覆膜分切-7 | 乙 | 蒋雪涛,吴建新 |  | 合格品 | 29 | 28.9 | 1720 | 0.15 | 21 | / | 30311002 | 单面钢塑复合卷 | 0.15-SPCC | 30321002 | 单面钢塑复合分切带 | 0.15-SPCC | MO002833-001-13 | 2024-08-19 19:17:05 | 2024-08-19 19:19:15 | 5753 |  | 0.15 | 1720 | 21
分切 | JG1122110690-23/14 | JG1122110690-23 | 九天覆膜分切-7 | 乙 | 蒋雪涛,吴建新 |  | 合格品 | 29 | 28.9 | 1720 | 0.15 | 21 | / | 30311002 | 单面钢塑复合卷 | 0.15-SPCC | 30321002 | 单面钢塑复合分切带 | 0.15-SPCC | MO002833-001-14 | 2024-08-19 19:17:05 | 2024-08-19 19:19:15 | 5753 |  | 0.15 | 1720 | 21
分切 | JG1122110690-23/15 | JG1122110690-23 | 九天覆膜分切-7 | 乙 | 蒋雪涛,吴建新 |  | 合格品 | 29 | 28.9 | 1720 | 0.15 | 21 | / | 30311002 | 单面钢塑复合卷 | 0.15-SPCC | 30321002 | 单面钢塑复合分切带 | 0.15-SPCC | MO002833-001-15 | 2024-08-19 19:17:05 | 2024-08-19 19:19:15 | 5753 |  | 0.15 | 1720 | 21
分切 | JG1122110690-23/16 | JG1122110690-23 | 九天覆膜分切-7 | 乙 | 蒋雪涛,吴建新 |  | 合格品 | 29 | 28.9 | 1720 | 0.15 | 21 | / | 30311002 | 单面钢塑复合卷 | 0.15-SPCC | 30321002 | 单面钢塑复合分切带 | 0.15-SPCC | MO002833-001-16 | 2024-08-19 19:17:05 | 2024-08-19 19:19:15 | 5753 |  | 0.15 | 1720 | 21
分切 | JG1122110690-23/17 | JG1122110690-23 | 九天覆膜分切-7 | 乙 | 蒋雪涛,吴建新 |  | 合格品 | 29 | 28.9 | 1720 | 0.15 | 21 | / | 30311002 | 单面钢塑复合卷 | 0.15-SPCC | 30321002 | 单面钢塑复合分切带 | 0.15-SPCC | MO002833-001-17 | 2024-08-19 19:17:05 | 2024-08-19 19:19:15 | 5753 |  | 0.15 | 1720 | 21
分切 | JG1122110690-23/18 | JG1122110690-23 | 九天覆膜分切-7 | 乙 | 蒋雪涛,吴建新 |  | 合格品 | 29 | 28.9 | 1720 | 0.15 | 21 | / | 30311002 | 单面钢塑复合卷 | 0.15-SPCC | 30321002 | 单面钢塑复合分切带 | 0.15-SPCC | MO002833-001-18 | 2024-08-19 19:17:05 | 2024-08-19 19:19:15 | 5753 |  | 0.15 | 1720 | 21
分切 | JG1122110690-23/19 | JG1122110690-23 | 九天覆膜分切-7 | 乙 | 蒋雪涛,吴建新 |  | 合格品 | 29 | 28.9 | 1720 | 0.15 | 21 | / | 30311002 | 单面钢塑复合卷 | 0.15-SPCC | 30321002 | 单面钢塑复合分切带 | 0.15-SPCC | MO002833-001-19 | 2024-08-19 19:17:05 | 2024-08-19 19:19:15 | 5753 |  | 0.15 | 1720 | 21
分切 | JG1122110690-23/20 | JG1122110690-23 | 九天覆膜分切-7 | 乙 | 蒋雪涛,吴建新 |  | 合格品 | 29 | 28.9 | 1720 | 0.15 | 21 | / | 30311002 | 单面钢塑复合卷 | 0.15-SPCC | 30321002 | 单面钢塑复合分切带 | 0.15-SPCC | MO002833-001-20 | 2024-08-19 19:17:05 | 2024-08-19 19:19:15 | 5753 |  | 0.15 | 1720 | 21
分切 | JG1122110690-23/21 | JG1122110690-23 | 九天覆膜分切-7 | 乙 | 蒋雪涛,吴建新 |  | 合格品 | 29 | 28.9 | 1720 | 0.15 | 21 | / | 30311002 | 单面钢塑复合卷 | 0.15-SPCC | 30321002 | 单面钢塑复合分切带 | 0.15-SPCC | MO002833-001-21 | 2024-08-19 19:17:05 | 2024-08-19 19:19:15 | 5753 |  | 0.15 | 1720 | 21
分切 | JG1122110690-23/22 | JG1122110690-23 | 九天覆膜分切-7 | 乙 | 蒋雪涛,吴建新 |  | 合格品 | 29 | 28.9 | 1720 | 0.15 | 21 | / | 30311002 | 单面钢塑复合卷 | 0.15-SPCC | 30321002 | 单面钢塑复合分切带 | 0.15-SPCC | MO002833-001-22 | 2024-08-19 19:17:05 | 2024-08-19 19:19:15 | 5753 |  | 0.15 | 1720 | 21
分切 | JG1122110690-23/23 | JG1122110690-23 | 九天覆膜分切-7 | 乙 | 蒋雪涛,吴建新 |  | 合格品 | 29 | 28.9 | 1720 | 0.15 | 21 | / | 30311002 | 单面钢塑复合卷 | 0.15-SPCC | 30321002 | 单面钢塑复合分切带 | 0.15-SPCC | MO002833-001-23 | 2024-08-19 19:17:05 | 2024-08-19 19:19:15 | 5753 |  | 0.15 | 1720 | 21
分切 | JG1122110690-23/24 | JG1122110690-23 | 九天覆膜分切-7 | 乙 | 蒋雪涛,吴建新 |  | 合格品 | 29 | 28.9 | 1720 | 0.15 | 21 | / | 30311002 | 单面钢塑复合卷 | 0.15-SPCC | 30321002 | 单面钢塑复合分切带 | 0.15-SPCC | MO002833-001-24 | 2024-08-19 19:17:05 | 2024-08-19 19:19:15 | 5753 |  | 0.15 | 1720 | 21
分切 | JG1122110690-23/25 | JG1122110690-23 | 九天覆膜分切-7 | 乙 | 蒋雪涛,吴建新 |  | 合格品 | 29 | 28.9 | 1720 | 0.15 | 21 | / | 30311002 | 单面钢塑复合卷 | 0.15-SPCC | 30321002 | 单面钢塑复合分切带 | 0.15-SPCC | MO002833-001-25 | 2024-08-19 19:17:05 | 2024-08-19 19:19:15 | 5753 |  | 0.15 | 1720 | 21
分切 | JG1122110690-23/26 | JG1122110690-23 | 九天覆膜分切-7 | 乙 | 蒋雪涛,吴建新 |  | 合格品 | 29 | 28.9 | 1720 | 0.15 | 21 | / | 30311002 | 单面钢塑复合卷 | 0.15-SPCC | 30321002 | 单面钢塑复合分切带 | 0.15-SPCC | MO002833-001-26 | 2024-08-19 19:17:05 | 2024-08-19 19:19:15 | 5753 |  | 0.15 | 1720 | 21
分切 | JG1122110690-23/27 | JG1122110690-23 | 九天覆膜分切-7 | 乙 | 蒋雪涛,吴建新 |  | 合格品 | 29 | 28.9 | 1720 | 0.15 | 21 | / | 30311002 | 单面钢塑复合卷 | 0.15-SPCC | 30321002 | 单面钢塑复合分切带 | 0.15-SPCC | MO002833-001-27 | 2024-08-19 19:17:05 | 2024-08-19 19:19:15 | 5753 |  | 0.15 | 1720 | 21
分切 | JG1122110690-23/28 | JG1122110690-23 | 九天覆膜分切-7 | 乙 | 蒋雪涛,吴建新 |  | 合格品 | 29 | 28.9 | 1720 | 0.15 | 21 | / | 30311002 | 单面钢塑复合卷 | 0.15-SPCC | 30321002 | 单面钢塑复合分切带 | 0.15-SPCC | MO002833-001-28 | 2024-08-19 19:17:05 | 2024-08-19 19:19:15 | 5753 |  | 0.15 | 1720 | 21
分切 | JG1122110690-23/29 | JG1122110690-23 | 九天覆膜分切-7 | 乙 | 蒋雪涛,吴建新 |  | 合格品 | 29 | 28.9 | 1720 | 0.15 | 21 | / | 30311002 | 单面钢塑复合卷 | 0.15-SPCC | 30321002 | 单面钢塑复合分切带 | 0.15-SPCC | MO002833-001-29 | 2024-08-19 19:17:05 | 2024-08-19 19:19:15 | 5753 |  | 0.15 | 1720 | 21
分切 | JG1122110690-23/30 | JG1122110690-23 | 九天覆膜分切-7 | 乙 | 蒋雪涛,吴建新 |  | 合格品 | 29 | 28.9 | 1720 | 0.15 | 21 | / | 30311002 | 单面钢塑复合卷 | 0.15-SPCC | 30321002 | 单面钢塑复合分切带 | 0.15-SPCC | MO002833-001-30 | 2024-08-19 19:17:05 | 2024-08-19 19:19:15 | 5753 |  | 0.15 | 1720 | 21
分切 | JG1122110690-23/31 | JG1122110690-23 | 九天覆膜分切-7 | 乙 | 蒋雪涛,吴建新 |  | 合格品 | 29 | 28.9 | 1720 | 0.15 | 21 | / | 30311002 | 单面钢塑复合卷 | 0.15-SPCC | 30321002 | 单面钢塑复合分切带 | 0.15-SPCC | MO002833-001-31 | 2024-08-19 19:17:05 | 2024-08-19 19:19:15 | 5753 |  | 0.15 | 1720 | 21
分切 | JG1122110690-23/32 | JG1122110690-23 | 九天覆膜分切-7 | 乙 | 蒋雪涛,吴建新 |  | 合格品 | 29 | 28.9 | 1720 | 0.15 | 21 | / | 30311002 | 单面钢塑复合卷 | 0.15-SPCC | 30321002 | 单面钢塑复合分切带 | 0.15-SPCC | MO002833-001-32 | 2024-08-19 19:17:05 | 2024-08-19 19:19:15 | 5753 |  | 0.15 | 1720 | 21
分切 | JG1122110690-23/33 | JG1122110690-23 | 九天覆膜分切-7 | 乙 | 蒋雪涛,吴建新 |  | 合格品 | 29 | 28.9 | 1720 | 0.15 | 21 | / | 30311002 | 单面钢塑复合卷 | 0.15-SPCC | 30321002 | 单面钢塑复合分切带 | 0.15-SPCC | MO002833-001-33 | 2024-08-19 19:17:05 | 2024-08-19 19:19:15 | 5753 |  | 0.15 | 1720 | 21
分切 | JG0022110230-212/1 | JG0022110230-212 | 九天覆膜分切-7 | 乙 | 蒋雪涛,吴建新 |  | 合格品 | 27 | 27 | 1610 | 0.15 | 21 | / | 30311002 | 单面钢塑复合卷 | 0.15-SPCC | 30321002 | 单面钢塑复合分切带 | 0.15-SPCC | MO002833-002-01 | 2024-08-19 19:19:57 | 2024-08-19 19:23:04 | 5753 |  | 0.15 | 1610 | 21
分切 | JG0022110230-212/2 | JG0022110230-212 | 九天覆膜分切-7 | 乙 | 蒋雪涛,吴建新 |  | 合格品 | 27 | 27 | 1610 | 0.15 | 21 | / | 30311002 | 单面钢塑复合卷 | 0.15-SPCC | 30321002 | 单面钢塑复合分切带 | 0.15-SPCC | MO002833-002-02 | 2024-08-19 19:19:57 | 2024-08-19 19:23:04 | 5753 |  | 0.15 | 1610 | 21
分切 | JG0022110230-212/3 | JG0022110230-212 | 九天覆膜分切-7 | 乙 | 蒋雪涛,吴建新 |  | 合格品 | 27 | 27 | 1610 | 0.15 | 21 | / | 30311002 | 单面钢塑复合卷 | 0.15-SPCC | 30321002 | 单面钢塑复合分切带 | 0.15-SPCC | MO002833-002-03 | 2024-08-19 19:19:57 | 2024-08-19 19:23:04 | 5753 |  | 0.15 | 1610 | 21
分切 | JG0022110230-212/4 | JG0022110230-212 | 九天覆膜分切-7 | 乙 | 蒋雪涛,吴建新 |  | 合格品 | 27 | 27 | 1610 | 0.15 | 21 | / | 30311002 | 单面钢塑复合卷 | 0.15-SPCC | 30321002 | 单面钢塑复合分切带 | 0.15-SPCC | MO002833-002-04 | 2024-08-19 19:19:57 | 2024-08-19 19:23:04 | 5753 |  | 0.15 | 1610 | 21
分切 | JG0022110230-212/5 | JG0022110230-212 | 九天覆膜分切-7 | 乙 | 蒋雪涛,吴建新 |  | 合格品 | 27 | 27 | 1610 | 0.15 | 21 | / | 30311002 | 单面钢塑复合卷 | 0.15-SPCC | 30321002 | 单面钢塑复合分切带 | 0.15-SPCC | MO002833-002-05 | 2024-08-19 19:19:57 | 2024-08-19 19:23:05 | 5753 |  | 0.15 | 1610 | 21
分切 | JG0022110230-212/6 | JG0022110230-212 | 九天覆膜分切-7 | 乙 | 蒋雪涛,吴建新 |  | 合格品 | 27 | 27 | 1610 | 0.15 | 21 | / | 30311002 | 单面钢塑复合卷 | 0.15-SPCC | 30321002 | 单面钢塑复合分切带 | 0.15-SPCC | MO002833-002-06 | 2024-08-19 19:19:57 | 2024-08-19 19:23:05 | 5753 |  | 0.15 | 1610 | 21
分切 | JG0022110230-212/7 | JG0022110230-212 | 九天覆膜分切-7 | 乙 | 蒋雪涛,吴建新 |  | 合格品 | 27 | 27 | 1610 | 0.15 | 21 | / | 30311002 | 单面钢塑复合卷 | 0.15-SPCC | 30321002 | 单面钢塑复合分切带 | 0.15-SPCC | MO002833-002-07 | 2024-08-19 19:19:57 | 2024-08-19 19:23:05 | 5753 |  | 0.15 | 1610 | 21
分切 | JG0022110230-212/8 | JG0022110230-212 | 九天覆膜分切-7 | 乙 | 蒋雪涛,吴建新 |  | 合格品 | 27 | 27 | 1610 | 0.15 | 21 | / | 30311002 | 单面钢塑复合卷 | 0.15-SPCC | 30321002 | 单面钢塑复合分切带 | 0.15-SPCC | MO002833-002-08 | 2024-08-19 19:19:57 | 2024-08-19 19:23:05 | 5753 |  | 0.15 | 1610 | 21
分切 | JG0022110230-212/9 | JG0022110230-212 | 九天覆膜分切-7 | 乙 | 蒋雪涛,吴建新 |  | 合格品 | 27 | 27 | 1610 | 0.15 | 21 | / | 30311002 | 单面钢塑复合卷 | 0.15-SPCC | 30321002 | 单面钢塑复合分切带 | 0.15-SPCC | MO002833-002-09 | 2024-08-19 19:19:57 | 2024-08-19 19:23:05 | 5753 |  | 0.15 | 1610 | 21
分切 | JG0022110230-212/10 | JG0022110230-212 | 九天覆膜分切-7 | 乙 | 蒋雪涛,吴建新 |  | 合格品 | 27 | 27 | 1610 | 0.15 | 21 | / | 30311002 | 单面钢塑复合卷 | 0.15-SPCC | 30321002 | 单面钢塑复合分切带 | 0.15-SPCC | MO002833-002-10 | 2024-08-19 19:19:57 | 2024-08-19 19:23:05 | 5753 |  | 0.15 | 1610 | 21
分切 | JG0022110230-212/11 | JG0022110230-212 | 九天覆膜分切-7 | 乙 | 蒋雪涛,吴建新 |  | 合格品 | 27 | 27 | 1610 | 0.15 | 21 | / | 30311002 | 单面钢塑复合卷 | 0.15-SPCC | 30321002 | 单面钢塑复合分切带 | 0.15-SPCC | MO002833-002-11 | 2024-08-19 19:19:57 | 2024-08-19 19:23:05 | 5753 |  | 0.15 | 1610 | 21
分切 | JG0022110230-212/12 | JG0022110230-212 | 九天覆膜分切-7 | 乙 | 蒋雪涛,吴建新 |  | 合格品 | 27 | 27 | 1610 | 0.15 | 21 | / | 30311002 | 单面钢塑复合卷 | 0.15-SPCC | 30321002 | 单面钢塑复合分切带 | 0.15-SPCC | MO002833-002-12 | 2024-08-19 19:19:57 | 2024-08-19 19:23:05 | 5753 |  | 0.15 | 1610 | 21
分切 | JG0022110230-212/13 | JG0022110230-212 | 九天覆膜分切-7 | 乙 | 蒋雪涛,吴建新 |  | 合格品 | 27 | 27 | 1610 | 0.15 | 21 | / | 30311002 | 单面钢塑复合卷 | 0.15-SPCC | 30321002 | 单面钢塑复合分切带 | 0.15-SPCC | MO002833-002-13 | 2024-08-19 19:19:57 | 2024-08-19 19:23:05 | 5753 |  | 0.15 | 1610 | 21
分切 | JG0022110230-212/14 | JG0022110230-212 | 九天覆膜分切-7 | 乙 | 蒋雪涛,吴建新 |  | 合格品 | 27 | 27 | 1610 | 0.15 | 21 | / | 30311002 | 单面钢塑复合卷 | 0.15-SPCC | 30321002 | 单面钢塑复合分切带 | 0.15-SPCC | MO002833-002-14 | 2024-08-19 19:19:57 | 2024-08-19 19:23:05 | 5753 |  | 0.15 | 1610 | 21
分切 | JG0022110230-212/15 | JG0022110230-212 | 九天覆膜分切-7 | 乙 | 蒋雪涛,吴建新 |  | 合格品 | 27 | 27 | 1610 | 0.15 | 21 | / | 30311002 | 单面钢塑复合卷 | 0.15-SPCC | 30321002 | 单面钢塑复合分切带 | 0.15-SPCC | MO002833-002-15 | 2024-08-19 19:19:57 | 2024-08-19 19:23:05 | 5753 |  | 0.15 | 1610 | 21
分切 | JG0022110230-212/16 | JG0022110230-212 | 九天覆膜分切-7 | 乙 | 蒋雪涛,吴建新 |  | 合格品 | 27 | 27 | 1610 | 0.15 | 21 | / | 30311002 | 单面钢塑复合卷 | 0.15-SPCC | 30321002 | 单面钢塑复合分切带 | 0.15-SPCC | MO002833-002-16 | 2024-08-19 19:19:57 | 2024-08-19 19:23:05 | 5753 |  | 0.15 | 1610 | 21
分切 | JG0022110230-212/17 | JG0022110230-212 | 九天覆膜分切-7 | 乙 | 蒋雪涛,吴建新 |  | 合格品 | 27 | 27 | 1610 | 0.15 | 21 | / | 30311002 | 单面钢塑复合卷 | 0.15-SPCC | 30321002 | 单面钢塑复合分切带 | 0.15-SPCC | MO002833-002-17 | 2024-08-19 19:19:57 | 2024-08-19 19:23:05 | 5753 |  | 0.15 | 1610 | 21
分切 | JG0022110230-212/18 | JG0022110230-212 | 九天覆膜分切-7 | 乙 | 蒋雪涛,吴建新 |  | 合格品 | 27 | 27 | 1610 | 0.15 | 21 | / | 30311002 | 单面钢塑复合卷 | 0.15-SPCC | 30321002 | 单面钢塑复合分切带 | 0.15-SPCC | MO002833-002-18 | 2024-08-19 19:19:57 | 2024-08-19 19:23:05 | 5753 |  | 0.15 | 1610 | 21
分切 | JG0022110230-212/19 | JG0022110230-212 | 九天覆膜分切-7 | 乙 | 蒋雪涛,吴建新 |  | 合格品 | 27 | 27 | 1610 | 0.15 | 21 | / | 30311002 | 单面钢塑复合卷 | 0.15-SPCC | 30321002 | 单面钢塑复合分切带 | 0.15-SPCC | MO002833-002-19 | 2024-08-19 19:19:57 | 2024-08-19 19:23:05 | 5753 |  | 0.15 | 1610 | 21
分切 | JG0022110230-212/20 | JG0022110230-212 | 九天覆膜分切-7 | 乙 | 蒋雪涛,吴建新 |  | 合格品 | 27 | 27 | 1610 | 0.15 | 21 | / | 30311002 | 单面钢塑复合卷 | 0.15-SPCC | 30321002 | 单面钢塑复合分切带 | 0.15-SPCC | MO002833-002-20 | 2024-08-19 19:19:57 | 2024-08-19 19:23:05 | 5753 |  | 0.15 | 1610 | 21
分切 | JG0022110230-212/21 | JG0022110230-212 | 九天覆膜分切-7 | 乙 | 蒋雪涛,吴建新 |  | 合格品 | 27 | 27 | 1610 | 0.15 | 21 | / | 30311002 | 单面钢塑复合卷 | 0.15-SPCC | 30321002 | 单面钢塑复合分切带 | 0.15-SPCC | MO002833-002-21 | 2024-08-19 19:19:57 | 2024-08-19 19:23:05 | 5753 |  | 0.15 | 1610 | 21
分切 | JG0022110230-212/22 | JG0022110230-212 | 九天覆膜分切-7 | 乙 | 蒋雪涛,吴建新 |  | 合格品 | 27 | 27 | 1610 | 0.15 | 21 | / | 30311002 | 单面钢塑复合卷 | 0.15-SPCC | 30321002 | 单面钢塑复合分切带 | 0.15-SPCC | MO002833-002-22 | 2024-08-19 19:19:57 | 2024-08-19 19:23:05 | 5753 |  | 0.15 | 1610 | 21
分切 | JG0022110230-212/23 | JG0022110230-212 | 九天覆膜分切-7 | 乙 | 蒋雪涛,吴建新 |  | 合格品 | 27 | 27 | 1610 | 0.15 | 21 | / | 30311002 | 单面钢塑复合卷 | 0.15-SPCC | 30321002 | 单面钢塑复合分切带 | 0.15-SPCC | MO002833-002-23 | 2024-08-19 19:19:57 | 2024-08-19 19:23:05 | 5753 |  | 0.15 | 1610 | 21
分切 | JG0022110230-212/24 | JG0022110230-212 | 九天覆膜分切-7 | 乙 | 蒋雪涛,吴建新 |  | 合格品 | 27 | 27 | 1610 | 0.15 | 21 | / | 30311002 | 单面钢塑复合卷 | 0.15-SPCC | 30321002 | 单面钢塑复合分切带 | 0.15-SPCC | MO002833-002-24 | 2024-08-19 19:19:57 | 2024-08-19 19:23:05 | 5753 |  | 0.15 | 1610 | 21
分切 | JG0022110230-212/25 | JG0022110230-212 | 九天覆膜分切-7 | 乙 | 蒋雪涛,吴建新 |  | 合格品 | 27 | 27 | 1610 | 0.15 | 21 | / | 30311002 | 单面钢塑复合卷 | 0.15-SPCC | 30321002 | 单面钢塑复合分切带 | 0.15-SPCC | MO002833-002-25 | 2024-08-19 19:19:57 | 2024-08-19 19:23:05 | 5753 |  | 0.15 | 1610 | 21
分切 | JG0022110230-212/26 | JG0022110230-212 | 九天覆膜分切-7 | 乙 | 蒋雪涛,吴建新 |  | 合格品 | 27 | 27 | 1610 | 0.15 | 21 | / | 30311002 | 单面钢塑复合卷 | 0.15-SPCC | 30321002 | 单面钢塑复合分切带 | 0.15-SPCC | MO002833-002-26 | 2024-08-19 19:19:57 | 2024-08-19 19:23:05 | 5753 |  | 0.15 | 1610 | 21
分切 | JG0022110230-212/27 | JG0022110230-212 | 九天覆膜分切-7 | 乙 | 蒋雪涛,吴建新 |  | 合格品 | 27 | 27 | 1610 | 0.15 | 21 | / | 30311002 | 单面钢塑复合卷 | 0.15-SPCC | 30321002 | 单面钢塑复合分切带 | 0.15-SPCC | MO002833-002-27 | 2024-08-19 19:19:57 | 2024-08-19 19:23:05 | 5753 |  | 0.15 | 1610 | 21
分切 | JG0022110230-212/28 | JG0022110230-212 | 九天覆膜分切-7 | 乙 | 蒋雪涛,吴建新 |  | 合格品 | 27 | 27 | 1610 | 0.15 | 21 | / | 30311002 | 单面钢塑复合卷 | 0.15-SPCC | 30321002 | 单面钢塑复合分切带 | 0.15-SPCC | MO002833-002-28 | 2024-08-19 19:19:57 | 2024-08-19 19:23:05 | 5753 |  | 0.15 | 1610 | 21
分切 | JG0022110230-212/29 | JG0022110230-212 | 九天覆膜分切-7 | 乙 | 蒋雪涛,吴建新 |  | 合格品 | 27 | 27 | 1610 | 0.15 | 21 | / | 30311002 | 单面钢塑复合卷 | 0.15-SPCC | 30321002 | 单面钢塑复合分切带 | 0.15-SPCC | MO002833-002-29 | 2024-08-19 19:19:57 | 2024-08-19 19:23:05 | 5753 |  | 0.15 | 1610 | 21
分切 | JG0022110230-212/30 | JG0022110230-212 | 九天覆膜分切-7 | 乙 | 蒋雪涛,吴建新 |  | 合格品 | 27 | 27 | 1610 | 0.15 | 21 | / | 30311002 | 单面钢塑复合卷 | 0.15-SPCC | 30321002 | 单面钢塑复合分切带 | 0.15-SPCC | MO002833-002-30 | 2024-08-19 19:19:57 | 2024-08-19 19:23:05 | 5753 |  | 0.15 | 1610 | 21
分切 | JG0022110230-212/31 | JG0022110230-212 | 九天覆膜分切-7 | 乙 | 蒋雪涛,吴建新 |  | 合格品 | 27 | 27 | 1610 | 0.15 | 21 | / | 30311002 | 单面钢塑复合卷 | 0.15-SPCC | 30321002 | 单面钢塑复合分切带 | 0.15-SPCC | MO002833-002-31 | 2024-08-19 19:19:57 | 2024-08-19 19:23:05 | 5753 |  | 0.15 | 1610 | 21
分切 | JG0022110230-212/32 | JG0022110230-212 | 九天覆膜分切-7 | 乙 | 蒋雪涛,吴建新 |  | 合格品 | 27 | 27 | 1610 | 0.15 | 21 | / | 30311002 | 单面钢塑复合卷 | 0.15-SPCC | 30321002 | 单面钢塑复合分切带 | 0.15-SPCC | MO002833-002-32 | 2024-08-19 19:19:57 | 2024-08-19 19:23:05 | 5753 |  | 0.15 | 1610 | 21
分切 | JG0022110230-212/33 | JG0022110230-212 | 九天覆膜分切-7 | 乙 | 蒋雪涛,吴建新 |  | 合格品 | 27 | 27 | 1610 | 0.15 | 21 | / | 30311002 | 单面钢塑复合卷 | 0.15-SPCC | 30321002 | 单面钢塑复合分切带 | 0.15-SPCC | MO002833-002-33 | 2024-08-19 19:19:57 | 2024-08-19 19:23:05 | 5753 |  | 0.15 | 1610 | 21
分切 | JG0022110287-12/1 | JG0022110287-12 | 九天覆膜分切-7 | 乙 | 丁刘建,王小波,张礼平 |  | 合格品 | 28.4 | 28.4 | 1700 | 0.15 | 21 | / | 30311002 | 单面钢塑复合卷 | 0.15-SPCC | 30321002 | 单面钢塑复合分切带 | 0.15-SPCC | MO002833-003-01 | 2024-08-20 06:39:27 | 2024-08-20 06:41:10 | 5753 |  | 0.15 | 1700 | 21
分切 | JG0022110287-12/2 | JG0022110287-12 | 九天覆膜分切-7 | 乙 | 丁刘建,王小波,张礼平 |  | 合格品 | 28.4 | 28.4 | 1700 | 0.15 | 21 | / | 30311002 | 单面钢塑复合卷 | 0.15-SPCC | 30321002 | 单面钢塑复合分切带 | 0.15-SPCC | MO002833-003-02 | 2024-08-20 06:39:27 | 2024-08-20 06:41:10 | 5753 |  | 0.15 | 1700 | 21
分切 | JG0022110287-12/3 | JG0022110287-12 | 九天覆膜分切-7 | 乙 | 丁刘建,王小波,张礼平 |  | 合格品 | 28.4 | 28.4 | 1700 | 0.15 | 21 | / | 30311002 | 单面钢塑复合卷 | 0.15-SPCC | 30321002 | 单面钢塑复合分切带 | 0.15-SPCC | MO002833-003-03 | 2024-08-20 06:39:27 | 2024-08-20 06:41:10 | 5753 |  | 0.15 | 1700 | 21
分切 | JG0022110287-12/4 | JG0022110287-12 | 九天覆膜分切-7 | 乙 | 丁刘建,王小波,张礼平 |  | 合格品 | 28.4 | 28.4 | 1700 | 0.15 | 21 | / | 30311002 | 单面钢塑复合卷 | 0.15-SPCC | 30321002 | 单面钢塑复合分切带 | 0.15-SPCC | MO002833-003-04 | 2024-08-20 06:39:27 | 2024-08-20 06:41:10 | 5753 |  | 0.15 | 1700 | 21
分切 | JG0022110287-12/5 | JG0022110287-12 | 九天覆膜分切-7 | 乙 | 丁刘建,王小波,张礼平 |  | 合格品 | 28.4 | 28.4 | 1700 | 0.15 | 21 | / | 30311002 | 单面钢塑复合卷 | 0.15-SPCC | 30321002 | 单面钢塑复合分切带 | 0.15-SPCC | MO002833-003-05 | 2024-08-20 06:39:27 | 2024-08-20 06:41:10 | 5753 |  | 0.15 | 1700 | 21
分切 | JG0022110287-12/6 | JG0022110287-12 | 九天覆膜分切-7 | 乙 | 丁刘建,王小波,张礼平 |  | 合格品 | 28.4 | 28.4 | 1700 | 0.15 | 21 | / | 30311002 | 单面钢塑复合卷 | 0.15-SPCC | 30321002 | 单面钢塑复合分切带 | 0.15-SPCC | MO002833-003-06 | 2024-08-20 06:39:27 | 2024-08-20 06:41:10 | 5753 |  | 0.15 | 1700 | 21
分切 | JG0022110287-12/7 | JG0022110287-12 | 九天覆膜分切-7 | 乙 | 丁刘建,王小波,张礼平 |  | 合格品 | 28.4 | 28.4 | 1700 | 0.15 | 21 | / | 30311002 | 单面钢塑复合卷 | 0.15-SPCC | 30321002 | 单面钢塑复合分切带 | 0.15-SPCC | MO002833-003-07 | 2024-08-20 06:39:27 | 2024-08-20 06:41:10 | 5753 |  | 0.15 | 1700 | 21
分切 | JG0022110287-12/8 | JG0022110287-12 | 九天覆膜分切-7 | 乙 | 丁刘建,王小波,张礼平 |  | 合格品 | 28.4 | 28.4 | 1700 | 0.15 | 21 | / | 30311002 | 单面钢塑复合卷 | 0.15-SPCC | 30321002 | 单面钢塑复合分切带 | 0.15-SPCC | MO002833-003-08 | 2024-08-20 06:39:27 | 2024-08-20 06:41:10 | 5753 |  | 0.15 | 1700 | 21
分切 | JG0022110287-12/9 | JG0022110287-12 | 九天覆膜分切-7 | 乙 | 丁刘建,王小波,张礼平 |  | 合格品 | 28.4 | 28.4 | 1700 | 0.15 | 21 | / | 30311002 | 单面钢塑复合卷 | 0.15-SPCC | 30321002 | 单面钢塑复合分切带 | 0.15-SPCC | MO002833-003-09 | 2024-08-20 06:39:27 | 2024-08-20 06:41:10 | 5753 |  | 0.15 | 1700 | 21
分切 | JG0022110287-12/10 | JG0022110287-12 | 九天覆膜分切-7 | 乙 | 丁刘建,王小波,张礼平 |  | 合格品 | 28.4 | 28.4 | 1700 | 0.15 | 21 | / | 30311002 | 单面钢塑复合卷 | 0.15-SPCC | 30321002 | 单面钢塑复合分切带 | 0.15-SPCC | MO002833-003-10 | 2024-08-20 06:39:27 | 2024-08-20 06:41:10 | 5753 |  | 0.15 | 1700 | 21
分切 | JG0022110287-12/11 | JG0022110287-12 | 九天覆膜分切-7 | 乙 | 丁刘建,王小波,张礼平 |  | 合格品 | 28.4 | 28.4 | 1700 | 0.15 | 21 | / | 30311002 | 单面钢塑复合卷 | 0.15-SPCC | 30321002 | 单面钢塑复合分切带 | 0.15-SPCC | MO002833-003-11 | 2024-08-20 06:39:27 | 2024-08-20 06:41:10 | 5753 |  | 0.15 | 1700 | 21
分切 | JG0022110287-12/12 | JG0022110287-12 | 九天覆膜分切-7 | 乙 | 丁刘建,王小波,张礼平 |  | 合格品 | 28.4 | 28.4 | 1700 | 0.15 | 21 | / | 30311002 | 单面钢塑复合卷 | 0.15-SPCC | 30321002 | 单面钢塑复合分切带 | 0.15-SPCC | MO002833-003-12 | 2024-08-20 06:39:27 | 2024-08-20 06:41:10 | 5753 |  | 0.15 | 1700 | 21
分切 | JG0022110287-12/13 | JG0022110287-12 | 九天覆膜分切-7 | 乙 | 丁刘建,王小波,张礼平 |  | 合格品 | 28.4 | 28.4 | 1700 | 0.15 | 21 | / | 30311002 | 单面钢塑复合卷 | 0.15-SPCC | 30321002 | 单面钢塑复合分切带 | 0.15-SPCC | MO002833-003-13 | 2024-08-20 06:39:27 | 2024-08-20 06:41:10 | 5753 |  | 0.15 | 1700 | 21
分切 | JG0022110287-12/14 | JG0022110287-12 | 九天覆膜分切-7 | 乙 | 丁刘建,王小波,张礼平 |  | 合格品 | 28.4 | 28.4 | 1700 | 0.15 | 21 | / | 30311002 | 单面钢塑复合卷 | 0.15-SPCC | 30321002 | 单面钢塑复合分切带 | 0.15-SPCC | MO002833-003-14 | 2024-08-20 06:39:27 | 2024-08-20 06:41:10 | 5753 |  | 0.15 | 1700 | 21
分切 | JG0022110287-12/15 | JG0022110287-12 | 九天覆膜分切-7 | 乙 | 丁刘建,王小波,张礼平 |  | 合格品 | 28.4 | 28.4 | 1700 | 0.15 | 21 | / | 30311002 | 单面钢塑复合卷 | 0.15-SPCC | 30321002 | 单面钢塑复合分切带 | 0.15-SPCC | MO002833-003-15 | 2024-08-20 06:39:27 | 2024-08-20 06:41:10 | 5753 |  | 0.15 | 1700 | 21
分切 | JG0022110287-12/16 | JG0022110287-12 | 九天覆膜分切-7 | 乙 | 丁刘建,王小波,张礼平 |  | 合格品 | 28.4 | 28.4 | 1700 | 0.15 | 21 | / | 30311002 | 单面钢塑复合卷 | 0.15-SPCC | 30321002 | 单面钢塑复合分切带 | 0.15-SPCC | MO002833-003-16 | 2024-08-20 06:39:27 | 2024-08-20 06:41:10 | 5753 |  | 0.15 | 1700 | 21
分切 | JG0022110287-12/17 | JG0022110287-12 | 九天覆膜分切-7 | 乙 | 丁刘建,王小波,张礼平 |  | 合格品 | 28.4 | 28.4 | 1700 | 0.15 | 21 | / | 30311002 | 单面钢塑复合卷 | 0.15-SPCC | 30321002 | 单面钢塑复合分切带 | 0.15-SPCC | MO002833-003-17 | 2024-08-20 06:39:27 | 2024-08-20 06:41:10 | 5753 |  | 0.15 | 1700 | 21
分切 | JG0022110287-12/18 | JG0022110287-12 | 九天覆膜分切-7 | 乙 | 丁刘建,王小波,张礼平 |  | 合格品 | 28.4 | 28.4 | 1700 | 0.15 | 21 | / | 30311002 | 单面钢塑复合卷 | 0.15-SPCC | 30321002 | 单面钢塑复合分切带 | 0.15-SPCC | MO002833-003-18 | 2024-08-20 06:39:27 | 2024-08-20 06:41:10 | 5753 |  | 0.15 | 1700 | 21
分切 | JG0022110287-12/19 | JG0022110287-12 | 九天覆膜分切-7 | 乙 | 丁刘建,王小波,张礼平 |  | 合格品 | 28.4 | 28.4 | 1700 | 0.15 | 21 | / | 30311002 | 单面钢塑复合卷 | 0.15-SPCC | 30321002 | 单面钢塑复合分切带 | 0.15-SPCC | MO002833-003-19 | 2024-08-20 06:39:27 | 2024-08-20 06:41:10 | 5753 |  | 0.15 | 1700 | 21
分切 | JG0022110287-12/20 | JG0022110287-12 | 九天覆膜分切-7 | 乙 | 丁刘建,王小波,张礼平 |  | 合格品 | 28.4 | 28.4 | 1700 | 0.15 | 21 | / | 30311002 | 单面钢塑复合卷 | 0.15-SPCC | 30321002 | 单面钢塑复合分切带 | 0.15-SPCC | MO002833-003-20 | 2024-08-20 06:39:27 | 2024-08-20 06:41:10 | 5753 |  | 0.15 | 1700 | 21
分切 | JG0022110287-12/21 | JG0022110287-12 | 九天覆膜分切-7 | 乙 | 丁刘建,王小波,张礼平 |  | 合格品 | 28.4 | 28.4 | 1700 | 0.15 | 21 | / | 30311002 | 单面钢塑复合卷 | 0.15-SPCC | 30321002 | 单面钢塑复合分切带 | 0.15-SPCC | MO002833-003-21 | 2024-08-20 06:39:27 | 2024-08-20 06:41:10 | 5753 |  | 0.15 | 1700 | 21
分切 | JG0022110287-12/22 | JG0022110287-12 | 九天覆膜分切-7 | 乙 | 丁刘建,王小波,张礼平 |  | 合格品 | 28.4 | 28.4 | 1700 | 0.15 | 21 | / | 30311002 | 单面钢塑复合卷 | 0.15-SPCC | 30321002 | 单面钢塑复合分切带 | 0.15-SPCC | MO002833-003-22 | 2024-08-20 06:39:27 | 2024-08-20 06:41:10 | 5753 |  | 0.15 | 1700 | 21
分切 | JG0022110287-12/23 | JG0022110287-12 | 九天覆膜分切-7 | 乙 | 丁刘建,王小波,张礼平 |  | 合格品 | 28.4 | 28.4 | 1700 | 0.15 | 21 | / | 30311002 | 单面钢塑复合卷 | 0.15-SPCC | 30321002 | 单面钢塑复合分切带 | 0.15-SPCC | MO002833-003-23 | 2024-08-20 06:39:27 | 2024-08-20 06:41:10 | 5753 |  | 0.15 | 1700 | 21
分切 | JG0022110287-12/24 | JG0022110287-12 | 九天覆膜分切-7 | 乙 | 丁刘建,王小波,张礼平 |  | 合格品 | 28.4 | 28.4 | 1700 | 0.15 | 21 | / | 30311002 | 单面钢塑复合卷 | 0.15-SPCC | 30321002 | 单面钢塑复合分切带 | 0.15-SPCC | MO002833-003-24 | 2024-08-20 06:39:27 | 2024-08-20 06:41:10 | 5753 |  | 0.15 | 1700 | 21
分切 | JG0022110287-12/25 | JG0022110287-12 | 九天覆膜分切-7 | 乙 | 丁刘建,王小波,张礼平 |  | 合格品 | 28.4 | 28.4 | 1700 | 0.15 | 21 | / | 30311002 | 单面钢塑复合卷 | 0.15-SPCC | 30321002 | 单面钢塑复合分切带 | 0.15-SPCC | MO002833-003-25 | 2024-08-20 06:39:27 | 2024-08-20 06:41:10 | 5753 |  | 0.15 | 1700 | 21
分切 | JG0022110287-12/26 | JG0022110287-12 | 九天覆膜分切-7 | 乙 | 丁刘建,王小波,张礼平 |  | 合格品 | 28.4 | 28.4 | 1700 | 0.15 | 21 | / | 30311002 | 单面钢塑复合卷 | 0.15-SPCC | 30321002 | 单面钢塑复合分切带 | 0.15-SPCC | MO002833-003-26 | 2024-08-20 06:39:27 | 2024-08-20 06:41:10 | 5753 |  | 0.15 | 1700 | 21
分切 | JG0022110287-12/27 | JG0022110287-12 | 九天覆膜分切-7 | 乙 | 丁刘建,王小波,张礼平 |  | 合格品 | 28.4 | 28.4 | 1700 | 0.15 | 21 | / | 30311002 | 单面钢塑复合卷 | 0.15-SPCC | 30321002 | 单面钢塑复合分切带 | 0.15-SPCC | MO002833-003-27 | 2024-08-20 06:39:27 | 2024-08-20 06:41:10 | 5753 |  | 0.15 | 1700 | 21
分切 | JG0022110287-12/28 | JG0022110287-12 | 九天覆膜分切-7 | 乙 | 丁刘建,王小波,张礼平 |  | 合格品 | 28.4 | 28.4 | 1700 | 0.15 | 21 | / | 30311002 | 单面钢塑复合卷 | 0.15-SPCC | 30321002 | 单面钢塑复合分切带 | 0.15-SPCC | MO002833-003-28 | 2024-08-20 06:39:27 | 2024-08-20 06:41:10 | 5753 |  | 0.15 | 1700 | 21
分切 | JG0022110287-12/29 | JG0022110287-12 | 九天覆膜分切-7 | 乙 | 丁刘建,王小波,张礼平 |  | 合格品 | 28.4 | 28.4 | 1700 | 0.15 | 21 | / | 30311002 | 单面钢塑复合卷 | 0.15-SPCC | 30321002 | 单面钢塑复合分切带 | 0.15-SPCC | MO002833-003-29 | 2024-08-20 06:39:27 | 2024-08-20 06:41:10 | 5753 |  | 0.15 | 1700 | 21
分切 | JG0022110287-12/30 | JG0022110287-12 | 九天覆膜分切-7 | 乙 | 丁刘建,王小波,张礼平 |  | 合格品 | 28.4 | 28.4 | 1700 | 0.15 | 21 | / | 30311002 | 单面钢塑复合卷 | 0.15-SPCC | 30321002 | 单面钢塑复合分切带 | 0.15-SPCC | MO002833-003-30 | 2024-08-20 06:39:27 | 2024-08-20 06:41:10 | 5753 |  | 0.15 | 1700 | 21
分切 | JG0022110287-12/31 | JG0022110287-12 | 九天覆膜分切-7 | 乙 | 丁刘建,王小波,张礼平 |  | 合格品 | 28.4 | 28.4 | 1700 | 0.15 | 21 | / | 30311002 | 单面钢塑复合卷 | 0.15-SPCC | 30321002 | 单面钢塑复合分切带 | 0.15-SPCC | MO002833-003-31 | 2024-08-20 06:39:27 | 2024-08-20 06:41:11 | 5753 |  | 0.15 | 1700 | 21
分切 | JG0022110287-12/32 | JG0022110287-12 | 九天覆膜分切-7 | 乙 | 丁刘建,王小波,张礼平 |  | 合格品 | 28.4 | 28.4 | 1700 | 0.15 | 21 | / | 30311002 | 单面钢塑复合卷 | 0.15-SPCC | 30321002 | 单面钢塑复合分切带 | 0.15-SPCC | MO002833-003-32 | 2024-08-20 06:39:27 | 2024-08-20 06:41:11 | 5753 |  | 0.15 | 1700 | 21
分切 | JG0022110287-12/33 | JG0022110287-12 | 九天覆膜分切-7 | 乙 | 丁刘建,王小波,张礼平 |  | 合格品 | 28.4 | 28.4 | 1700 | 0.15 | 21 | / | 30311002 | 单面钢塑复合卷 | 0.15-SPCC | 30321002 | 单面钢塑复合分切带 | 0.15-SPCC | MO002833-003-33 | 2024-08-20 06:39:27 | 2024-08-20 06:41:11 | 5753 |  | 0.15 | 1700 | 21