## sheet1
工序名称 | 批号 | 新卷号 | 出料长度 | 出料厚度 | 出料宽度 | 不良现象 | 机组名称 | 班组 | 判定结果 | 来料重量 | 出料重量 | 工序要求 | 来料编码 | 来料名称 | 来料规格 | 产品编码 | 产品名称 | 产品规格 | 子计划号 | 开始时间 | 产出时间 | 操作工人 | 报工人 | 来料厚度 | 来料长度 | 来料宽度 | 子计划号要求 | 报表审核 | 审核人
铬钝化 | JG91240700332 | JG912407003321 | 3210 | 0.1 | 630 |  | 东方铬钝化750 | 乙 | 合格品 | 1532 | 1531 | 0.15规格镀铬量80-100 | 30210015 | 光亮卷 | 0.1-SPCC | 30110014 | 铬钝化卷 | 0.1-SPCC | MO002694-002-01 | 2024-08-19 10:38:23 | 2024-08-19 10:42:43 | 5656 |  | 0.1 | 3210 | 630
铬钝化 | JG91240700332 | JG912407003322 | 3210 | 0.1 | 630 |  | 东方铬钝化750 | 乙 | 合格品 | 1534 | 1533 | 0.15规格镀铬量80-100 | 30210015 | 光亮卷 | 0.1-SPCC | 30110014 | 铬钝化卷 | 0.1-SPCC | MO002694-002-02 | 2024-08-19 10:38:23 | 2024-08-19 10:42:43 | 5656 |  | 0.1 | 3210 | 630
铬钝化 | JG91240700332 | JG912407003323 | 3210 | 0.1 | 630 |  | 东方铬钝化750 | 乙 | 合格品 | 1534 | 1533 | 0.15规格镀铬量80-100 | 30210015 | 光亮卷 | 0.1-SPCC | 30110014 | 铬钝化卷 | 0.1-SPCC | MO002694-002-03 | 2024-08-19 10:38:23 | 2024-08-19 10:42:43 | 5656 |  | 0.1 | 3210 | 630
铬钝化 | JG91240700332 | JG912407003324 | 3290 | 0.1 | 630 | 2950-3000米操16-102大小0.11-0.34 | 东方铬钝化750 | 乙 | 合格品 | 1568 | 1567 | 0.15规格镀铬量80-100 | 30210015 | 光亮卷 | 0.1-SPCC | 30110014 | 铬钝化卷 | 0.1-SPCC | MO002694-002-04 | 2024-08-19 10:38:23 | 2024-08-19 10:42:43 | 5656 |  | 0.1 | 3290 | 630
铬钝化 | JG91240700171 | JG912407001711 | 4340 | 0.1 | 630 |  | 东方铬钝化750 | 甲 | 合格品 | 2087 | 2067 | 0.15规格镀铬量80-100 | 30210015 | 光亮卷 | 0.1-SPCC | 30110014 | 铬钝化卷 | 0.1-SPCC | MO002694-009-01 | 2024-08-19 08:19:03 | 2024-08-19 10:37:49 | 5658 |  | 0.1 | 4340 | 630
铬钝化 | JG91240700171 | JG912407001712 | 4300 | 0.1 | 630 |  | 东方铬钝化750 | 甲 | 合格品 | 2067 | 2047 | 0.15规格镀铬量80-100 | 30210015 | 光亮卷 | 0.1-SPCC | 30110014 | 铬钝化卷 | 0.1-SPCC | MO002694-009-02 | 2024-08-19 08:19:03 | 2024-08-19 10:37:50 | 5658 |  | 0.1 | 4300 | 630
铬钝化 | JG12240706991 | JG12240706991 | 12790 | 0.1 | 760 | 乳化斑重 来料黄条印 6000米内黄条印重 12162米孔洞大小0.18操168 | 东方铬钝化950 | 乙 | 合格品 | 7400 | 7377 | / | 30210015 | 光亮卷 | 0.1-SPCC | 30110014 | 铬钝化卷 | 0.1-SPCC | MO002770-005 | 2024-08-19 10:59:30 | 2024-08-19 11:00:57 | 5653 |  | 0.1 | 12870 | 760
铬钝化 | JG122407070521 | JG1224070705211 | 4370 | 0.1 | 760 |  | 东方铬钝化950 | 甲 | 合格品 | 2504 | 2473 | / | 30210015 | 光亮卷 | 0.1-SPCC | 30110014 | 铬钝化卷 | 0.1-SPCC | MO002802-003-01 | 2024-08-19 22:48:14 | 2024-08-19 22:49:05 | 5660 |  | 0.1 | 4370 | 760
铬钝化 | JG122407070521 | JG1224070705212 | 4270 | 0.1 | 760 |  | 东方铬钝化950 | 甲 | 合格品 | 2426 | 2395 | / | 30210015 | 光亮卷 | 0.1-SPCC | 30110014 | 铬钝化卷 | 0.1-SPCC | MO002802-003-02 | 2024-08-19 22:48:14 | 2024-08-19 22:49:05 | 5660 |  | 0.1 | 4270 | 760
铬钝化 | JG122407032712 | JG1224070327121 | 4360 | 0.1 | 760 |  | 东方铬钝化950 | 甲 | 合格品 | 2522 | 2505 | / | 30210015 | 光亮卷 | 0.1-SPCC | 30110014 | 铬钝化卷 | 0.1-SPCC | MO002802-005-01 | 2024-08-19 08:24:00 | 2024-08-19 09:27:21 | 5660 |  | 0.1 | 4360 | 760
铬钝化 | JG122407032712 | JG1224070327122 | 4320 | 0.1 | 760 |  | 东方铬钝化950 | 甲 | 合格品 | 2478 | 2461 | / | 30210015 | 光亮卷 | 0.1-SPCC | 30110014 | 铬钝化卷 | 0.1-SPCC | MO002802-005-02 | 2024-08-19 08:24:00 | 2024-08-19 09:27:21 | 5660 |  | 0.1 | 4320 | 760
铬钝化 | JG122407034921 | JG1224070349211 | 4870 | 0.1 | 760 |  | 东方铬钝化950 | 乙 | 合格品 | 2835 | 2825 | / | 30210015 | 光亮卷 | 0.1-SPCC | 30110014 | 铬钝化卷 | 0.1-SPCC | MO002802-006-01 | 2024-08-19 21:35:07 | 2024-08-19 21:37:09 | 5653 |  | 0.1 | 4870 | 760
铬钝化 | JG122407034921 | JG1224070349212 | 4750 | 0.1 | 760 | S色差(色差 1780米1个孔洞 横向66.03 大小3.12) | 东方铬钝化950 | 乙 | 让步接收 | 2755 | 2745 | / | 30210015 | 光亮卷 | 0.1-SPCC | 30110014 | 铬钝化卷 | 0.1-SPCC | MO002802-006-02 | 2024-08-19 21:35:07 | 2024-08-19 21:37:09 | 5653 |  | 0.1 | 4750 | 760
铬钝化 | JG122407034922 | JG122407034922 | 4430 | 0.1 | 760 |  | 东方铬钝化950 | 甲 | 合格品 | 2570 | 2549 | / | 30210015 | 光亮卷 | 0.1-SPCC | 30110014 | 铬钝化卷 | 0.1-SPCC | MO002802-007 | 2024-08-19 23:50:01 | 2024-08-19 23:50:33 | 5660 |  | 0.1 | 4480 | 760
铬钝化 | JG122407070522 | JG122407070522 | 3500 | 0.1 | 760 |  | 东方铬钝化950 | 甲 | 合格品 | 2080 | 1989 | / | 30210015 | 光亮卷 | 0.1-SPCC | 30110014 | 铬钝化卷 | 0.1-SPCC | MO002802-010 | 2024-08-19 23:13:46 | 2024-08-19 23:15:08 | 5660 |  | 0.1 | 3630 | 760
铬钝化 | JG122407071511 | JG1224070715111 | 4180 | 0.1 | 710 | 来料轻微黄斑 | 东方铬钝化950 | 乙 | 合格品 | 2247 | 2237 | / | 30210015 | 光亮卷 | 0.1-SPCC | 30110014 | 铬钝化卷 | 0.1-SPCC | MO002802-012-01 | 2024-08-19 19:09:42 | 2024-08-19 19:17:39 | 5653 |  | 0.1 | 4180 | 710
铬钝化 | JG122407071511 | JG1224070715112 | 7230 | 0.1 | 710 | 来料轻微黄斑 | 东方铬钝化950 | 乙 | 合格品 | 3873 | 3855 | / | 30210015 | 光亮卷 | 0.1-SPCC | 30110014 | 铬钝化卷 | 0.1-SPCC | MO002802-012-02 | 2024-08-19 19:09:42 | 2024-08-19 19:17:39 | 5653 |  | 0.1 | 7230 | 710
铬钝化 | JG12240800152 | JG122408001521 | 6240 | 0.1 | 710 | 尾松花印 色差 条印 | 东方铬钝化950 | 乙 | 让步接收 | 3367 | 3361 | / |  |  |  | 30110014 | 铬钝化卷 | 0.1-SPCC | MO002802-018-01 | 2024-08-19 16:47:01 | 2024-08-19 18:09:03 | 5653 |  | 0.1 | 6240 | 710
铬钝化 | JG12240800152 | JG122408001522 | 7350 | 0.1 | 710 | 色差 条印 | 东方铬钝化950 | 乙 | 合格品 | 3965 | 3959 | / | 30210015 | 光亮卷 | 0.1-SPCC | 30110014 | 铬钝化卷 | 0.1-SPCC | MO002802-018-02 | 2024-08-19 16:47:01 | 2024-08-19 18:09:03 | 5653 |  | 0.1 | 7350 | 710
铬钝化 | JG91240700142 | JG912407001421 | 2400 | 0.15 | 610 |  | 东方铬钝化750 | 甲 | 让步接收 | 1671 | 1668 | / |  |  |  | 30110011 | 铬钝化卷 | 0.15-SPCC | MO002803-001-01 | 2024-08-18 22:17:07 | 2024-08-19 08:52:34 | 5656 |  | 0.15 | 2400 | 610
铬钝化 | JG1224070497 | JG12240704971 | 2400 | 0.15 | 610 |  | 东方铬钝化750 | 甲 | 合格品 | 1687 | 1684 | / |  |  |  | 30110011 | 铬钝化卷 | 0.15-SPCC | MO002803-002-01 | 2024-08-19 01:05:03 | 2024-08-19 08:54:43 | 5658 |  | 0.15 | 2400 | 610
铬钝化 | JG1224070498 | JG12240704981 | 2400 | 0.15 | 610 |  | 东方铬钝化750 | 甲 | 合格品 | 1715 | 1710 | / |  |  |  | 30110011 | 铬钝化卷 | 0.15-SPCC | MO002803-003-01 | 2024-08-18 23:08:25 | 2024-08-19 08:55:41 | 5656 |  | 0.15 | 2400 | 610
铬钝化 | JG1224070488 | JG12240704881 | 2400 | 0.15 | 610 |  | 东方铬钝化750 | 乙 | 合格品 | 1671 | 1666 | / | 30210011 | 光亮卷 | 0.15-SPCC | 30110011 | 铬钝化卷 | 0.15-SPCC | MO002803-004-01 | 2024-08-19 10:43:56 | 2024-08-19 11:55:42 | 5656 |  | 0.15 | 2400 | 610
铬钝化 | JG1224070488 | JG12240704882 | 2400 | 0.15 | 610 |  | 东方铬钝化750 | 乙 | 合格品 | 1671 | 1666 | / | 30210011 | 光亮卷 | 0.15-SPCC | 30110011 | 铬钝化卷 | 0.15-SPCC | MO002803-004-02 | 2024-08-19 10:43:56 | 2024-08-19 11:55:42 | 5656 |  | 0.15 | 2400 | 610
铬钝化 | JG1224070488 | JG12240704883 | 2400 | 0.15 | 610 |  | 东方铬钝化750 | 乙 | 合格品 | 1669 | 1664 | / | 30210011 | 光亮卷 | 0.15-SPCC | 30110011 | 铬钝化卷 | 0.15-SPCC | MO002803-004-03 | 2024-08-19 10:43:56 | 2024-08-19 11:55:42 | 5656 |  | 0.15 | 2400 | 610
铬钝化 | JG1224070488 | JG12240704884 | 2400 | 0.15 | 610 | 外400米横辊印重 | 东方铬钝化750 | 乙 | 合格品 | 1662 | 1658 | / | 30210011 | 光亮卷 | 0.15-SPCC | 30110011 | 铬钝化卷 | 0.15-SPCC | MO002803-004-04 | 2024-08-19 10:43:56 | 2024-08-19 11:55:42 | 5656 |  | 0.15 | 2400 | 610
铬钝化 | JG1224070518 | JG12240705181 | 2350 | 0.15 | 610 |  | 东方铬钝化750 | 甲 | 合格品 | 1684 | 1682 | / |  |  |  | 30110011 | 铬钝化卷 | 0.15-SPCC | MO002803-006-01 | 2024-08-19 00:07:25 | 2024-08-19 08:53:41 | 5656 |  | 0.15 | 2350 | 610
铬钝化 | JG1224070500 | JG12240705001 | 2375 | 0.15 | 610 | 色差辊印白斑 | 东方铬钝化750 | 甲 | 合格品 | 1684 | 1684 | 0.15镀铬量80-100 | 30210011 | 光亮卷 | 0.15-SPCC | 30110011 | 铬钝化卷 | 0.15-SPCC | MO002809-001-01 | 2024-08-19 21:18:36 | 2024-08-19 22:42:56 | 5656 |  | 0.15 | 2375 | 610
铬钝化 | JG1224070500 | JG12240705002 | 2375 | 0.15 | 610 | 色差辊印白斑 | 东方铬钝化750 | 甲 | 合格品 | 1682 | 1682 | 0.15镀铬量80-100 | 30210011 | 光亮卷 | 0.15-SPCC | 30110011 | 铬钝化卷 | 0.15-SPCC | MO002809-001-02 | 2024-08-19 21:18:36 | 2024-08-19 22:42:56 | 5656 |  | 0.15 | 2375 | 610
铬钝化 | JG1224070500 | JG12240705003 | 2375 | 0.15 | 610 | 色差辊印白斑 | 东方铬钝化750 | 甲 | 合格品 | 1676 | 1676 | 0.15镀铬量80-100 | 30210011 | 光亮卷 | 0.15-SPCC | 30110011 | 铬钝化卷 | 0.15-SPCC | MO002809-001-03 | 2024-08-19 21:18:36 | 2024-08-19 22:42:56 | 5656 |  | 0.15 | 2375 | 610
铬钝化 | JG1224070500 | JG12240705004 | 2420 | 0.15 | 610 | 色差辊印白斑 | 东方铬钝化750 | 甲 | 合格品 | 1702 | 1702 | 0.15镀铬量80-100 | 30210011 | 光亮卷 | 0.15-SPCC | 30110011 | 铬钝化卷 | 0.15-SPCC | MO002809-001-04 | 2024-08-19 21:18:36 | 2024-08-19 22:42:56 | 5656 |  | 0.15 | 2420 | 610
铬钝化 | JG9124080021 | JG9124080021 | 8660 | 0.15 | 610 | 色差 白斑 辊印 条印 8150米左右折皱印 | 东方铬钝化750 | 乙 | 让步接收 | 6262 | 6253 | 0.15镀铬量80-100 |  |  |  | 30110011 | 铬钝化卷 | 0.15-SPCC | MO002809-002 | 2024-08-19 19:09:48 | 2024-08-19 20:03:54 | 5656 |  | 0.15 | 0 | 610
铬钝化 | JG9124080025 | JG9124080025 | 8700 | 0.15 | 610 | 色差 白斑 辊印 内60米处缺口下道剪下 | 东方铬钝化750 | 乙 | 让步接收 | 6264 | 6251 | 0.15镀铬量80-100 | 30210011 | 光亮卷 | 0.15-SPCC | 30110011 | 铬钝化卷 | 0.15-SPCC | MO002809-003 | 2024-08-19 17:08:46 | 2024-08-19 19:08:57 | 5656 |  | 0.15 | 0 | 610
铬钝化 | JG9124080049 | JG9124080049 | 8700 | 0.15 | 610 | 白斑 辊印 条印 色差 | 东方铬钝化750 | 乙 | 合格品 | 6300 | 6293 | 0.15镀铬量80-100 | 30210011 | 光亮卷 | 0.15-SPCC | 30110011 | 铬钝化卷 | 0.15-SPCC | MO002809-004 | 2024-08-19 13:23:17 | 2024-08-19 15:10:06 | 5656 |  | 0.15 | 0 | 610
铬钝化 | JG9124080061 | JG9124080061 | 8710 | 0.15 | 610 | 色差 白斑 辊印 | 东方铬钝化750 | 乙 | 合格品 | 6280 | 6275 | 0.15镀铬量80-100 | 30210011 | 光亮卷 | 0.15-SPCC | 30110011 | 铬钝化卷 | 0.15-SPCC | MO002809-005 | 2024-08-19 19:09:07 | 2024-08-19 19:09:34 | 5656 |  | 0.15 | 0 | 610
铬钝化 | JG1224080092 | JG1224080092 | 6810 | 0.18 | 610 | 色差辊印白斑白条印 | 东方铬钝化750 | 甲 | 让步接收 | 5800 | 5801 | 0.15镀铬量80-100 | 30210014 | 光亮卷 | 0.18-SPCC | 30110012 | 铬钝化卷 | 0.18-SPCC | MO002809-011 | 2024-08-20 03:01:31 | 2024-08-20 03:53:15 | 5658 |  | 0.18 | 0 | 610
铬钝化 | JG1224080105 | JG1224080105 | 6650 | 0.18 | 610 | 色差辊印白斑白条印 | 东方铬钝化750 | 甲 | 合格品 | 5540 | 5543 | 0.15镀铬量80-100 | 30210014 | 光亮卷 | 0.18-SPCC | 30110012 | 铬钝化卷 | 0.18-SPCC | MO002809-012 | 2024-08-20 03:53:35 | 2024-08-20 04:40:18 | 5658 |  | 0.18 | 0 | 610
铬钝化 | JG1224080098 | JG1224080098 | 6870 | 0.18 | 610 | 色差辊印白斑白条印，6390米横向590MM1个孔洞大小0.11MM | 东方铬钝化750 | 甲 | 合格品 | 5830 | 5825 | 0.15镀铬量80-100 | 30210014 | 光亮卷 | 0.18-SPCC | 30110012 | 铬钝化卷 | 0.18-SPCC | MO002809-014 | 2024-08-20 07:13:11 | 2024-08-20 08:10:44 | 5658 |  | 0.18 | 0 | 610
铬钝化 | JG91240800042 | JG91240800042 | 13240 | 0.1 | 610 | 内300米横辊印重 白斑 辊印 条印 1150米操280大小0.11 | 东方铬钝化750 | 乙 | 合格品 | 6100 | 6087 | 0.15镀铬量80-100 | 30210015 | 光亮卷 | 0.1-SPCC | 30110014 | 铬钝化卷 | 0.1-SPCC | MO002809-016 | 2024-08-19 13:19:15 | 2024-08-19 13:22:54 | 5656 |  | 0.1 | 0 | 610
铬钝化 | JG12240800371 | JG12240800371 | 11280 | 0.1 | 710 | 色差 条印 | 东方铬钝化950 | 乙 | 合格品 | 6190 | 6179 | / | 30210015 | 光亮卷 | 0.1-SPCC | 30110014 | 铬钝化卷 | 0.1-SPCC | MO002811-001 | 2024-08-19 16:44:33 | 2024-08-19 16:45:20 | 5653 |  | 0.1 | 11330 | 710
铬钝化 | JG12240705621 | JG12240705621 | 10040 | 0.1 | 710 | 色差 条印 | 东方铬钝化950 | 乙 | 合格品 | 5450 | 5451 | / | 30210015 | 光亮卷 | 0.1-SPCC | 30110014 | 铬钝化卷 | 0.1-SPCC | MO002811-004 | 2024-08-19 19:19:27 | 2024-08-19 20:16:20 | 5653 |  | 0.1 | 10060 | 710
铬钝化 | JG12240707021 | JG122407070211 | 4050 | 0.1 | 760 |  | 东方铬钝化950 | 甲 | 合格品 | 2327 | 2317 | / | 30210015 | 光亮卷 | 0.1-SPCC | 30110014 | 铬钝化卷 | 0.1-SPCC | MO002816-008-01 | 2024-08-20 01:15:54 | 2024-08-20 01:17:18 | 5660 |  | 0.1 | 4050 | 760
铬钝化 | JG12240707021 | JG122407070212 | 4050 | 0.1 | 760 |  | 东方铬钝化950 | 甲 | 合格品 | 2329 | 2319 | / | 30210015 | 光亮卷 | 0.1-SPCC | 30110014 | 铬钝化卷 | 0.1-SPCC | MO002816-008-02 | 2024-08-20 01:15:54 | 2024-08-20 01:17:18 | 5660 |  | 0.1 | 4050 | 760
铬钝化 | JG12240707021 | JG122407070213 | 4010 | 0.1 | 760 |  | 东方铬钝化950 | 甲 | 合格品 | 2303 | 2293 | / |  |  |  | 30110014 | 铬钝化卷 | 0.1-SPCC | MO002816-008-03 | 2024-08-20 01:15:54 | 2024-08-20 01:17:18 | 5660 |  | 0.1 | 4010 | 760
铬钝化 | JG122407035121 | JG122407035121 | 3050 | 0.1 | 710 |  | 东方铬钝化950 | 甲 | 合格品 | 1770 | 1617 | / | 30210015 | 光亮卷 | 0.1-SPCC | 30110014 | 铬钝化卷 | 0.1-SPCC | MO002816-009 | 2024-08-20 07:06:43 | 2024-08-20 07:07:20 | 5660 |  | 0.1 | 3110 | 710
铬钝化 | JG1224080057 | JG1224080057 | 13730 | 0.1 | 710 | S色差(色差 条印 白斑 辊印) | 东方铬钝化950 | 甲 | 合格品 | 7550 | 7545 | / | 30210015 | 光亮卷 | 0.1-SPCC | 30110014 | 铬钝化卷 | 0.1-SPCC | MO002816-011 | 2024-08-20 04:17:12 | 2024-08-20 04:18:19 | 5660 |  | 0.1 | 13790 | 710
铬钝化 | JG122408001722 | JG122408001722 | 10350 | 0.1 | 710 | S色差(色差 条印 辊印 尾顶伤印 碱液斑) | 东方铬钝化950 | 甲 | 合格品 | 5640 | 5629 | / | 30210015 | 光亮卷 | 0.1-SPCC | 30110014 | 铬钝化卷 | 0.1-SPCC | MO002816-012 | 2024-08-20 08:11:18 | 2024-08-20 08:17:50 | 5660 |  | 0.1 | 10400 | 710
铬钝化 | JG12240800022 | JG12240800022 | 13970 | 0.1 | 710 | S色差(色差 条印 辊印 花辊印) | 东方铬钝化950 | 甲 | 合格品 | 7610 | 7605 | / | 30210015 | 光亮卷 | 0.1-SPCC | 30110014 | 铬钝化卷 | 0.1-SPCC | MO002816-014 | 2024-08-20 06:10:15 | 2024-08-20 06:11:42 | 5660 |  | 0.1 | 14000 | 710
铬钝化 | JG12240800772 | JG12240800772 | 7020 | 0.1 | 710 |  | 东方铬钝化950 | 甲 | 合格品 | 3760 | 3751 | / | 30210015 | 光亮卷 | 0.1-SPCC | 30110014 | 铬钝化卷 | 0.1-SPCC | MO002816-015 | 2024-08-20 06:41:40 | 2024-08-20 06:42:05 | 5660 |  | 0.1 | 7050 | 710
铬钝化 | JG122407040712 | JG122407040712 | 10090 | 0.1 | 710 | S色差(色差 条印 振纹 尾撞伤 顶伤) | 东方铬钝化950 | 甲 | 让步接收 | 5354 | 5361 | / | 30210015 | 光亮卷 | 0.1-SPCC | 30110014 | 铬钝化卷 | 0.1-SPCC | MO002816-016 | 2024-08-20 02:26:54 | 2024-08-20 02:28:41 | 5660 |  | 0.1 | 10110 | 710
铬钝化 | JG9124080017 | JG9124080017 | 8700 | 0.15 | 610 | 色差 白斑 辊印 条印 | 东方铬钝化750 | 乙 | 合格品 | 6300 | 6281 | / | 30210011 | 光亮卷 | 0.15-SPCC | 30110011 | 铬钝化卷 | 0.15-SPCC | MO002820-001 | 2024-08-19 16:31:50 | 2024-08-19 17:08:29 | 5656 |  | 0.15 | 8670 | 610
铬钝化 | JG9124080013 | JG9124080013 | 8720 | 0.15 | 610 | 色差 白斑 辊印 条印 | 东方铬钝化750 | 乙 | 合格品 | 6288 | 6283 | / | 30210011 | 光亮卷 | 0.15-SPCC | 30110011 | 铬钝化卷 | 0.15-SPCC | MO002820-002 | 2024-08-19 20:04:06 | 2024-08-19 21:17:31 | 5656 |  | 0.15 | 0 | 610
铬钝化 | JG9124080079 | JG9124080079 | 8560 | 0.15 | 610 | 色差 白斑 辊印 条印 | 东方铬钝化750 | 乙 | 合格品 | 6230 | 6217 | / | 30210011 | 光亮卷 | 0.15-SPCC | 30110011 | 铬钝化卷 | 0.15-SPCC | MO002820-003 | 2024-08-19 15:10:21 | 2024-08-19 15:10:52 | 5656 |  | 0.15 | 0 | 610
铬钝化 | JG1224070693 | JG12240706931 | 4660 | 0.15 | 610 |  | 东方铬钝化750 | 乙 | 合格品 | 3261 | 3253 | / | 30210011 | 光亮卷 | 0.15-SPCC | 30110011 | 铬钝化卷 | 0.15-SPCC | MO002820-004-01 | 2024-08-19 15:11:06 | 2024-08-19 16:31:40 | 5656 |  | 0.15 | 4660 | 610
铬钝化 | JG1224070693 | JG12240706932 | 4690 | 0.15 | 610 |  | 东方铬钝化750 | 乙 | 合格品 | 3275 | 3267 | / | 30210011 | 光亮卷 | 0.15-SPCC | 30110011 | 铬钝化卷 | 0.15-SPCC | MO002820-004-02 | 2024-08-19 15:11:06 | 2024-08-19 16:31:40 | 5656 |  | 0.15 | 4690 | 610
铬钝化 | JG1224080106 | JG1224080106 | 6510 | 0.18 | 610 | 色差辊印白斑白条印 | 东方铬钝化750 | 甲 | 合格品 | 5504 | 5511 | / | 30210014 | 光亮卷 | 0.18-SPCC | 30110012 | 铬钝化卷 | 0.18-SPCC | MO002820-009 | 2024-08-20 06:21:06 | 2024-08-20 07:12:52 | 5658 |  | 0.18 | 0 | 610
铬钝化 | JG1224080096 | JG1224080096 | 6830 | 0.18 | 610 | 色差辊印白斑振纹 | 东方铬钝化750 | 甲 | 合格品 | 5812 | 5807 | / | 30210014 | 光亮卷 | 0.18-SPCC | 30110012 | 铬钝化卷 | 0.18-SPCC | MO002820-010 | 2024-08-20 05:36:16 | 2024-08-20 06:20:46 | 5658 |  | 0.18 | 0 | 610
铬钝化 | JG1224080097 | JG1224080097 | 6830 | 0.18 | 610 | 色差辊印白斑振纹 | 东方铬钝化750 | 甲 | 合格品 | 5800 | 5803 | / | 30210014 | 光亮卷 | 0.18-SPCC | 30110012 | 铬钝化卷 | 0.18-SPCC | MO002820-011 | 2024-08-20 04:40:39 | 2024-08-20 05:35:56 | 5658 |  | 0.18 | 0 | 610
铬钝化 | JG91240700212 | JG91240700212 | 11970 | 0.1 | 630 | 色差辊印白斑白条印 | 东方铬钝化750 | 甲 | 让步接收 | 5732 | 5729 | / | 30210015 | 光亮卷 | 0.1-SPCC | 30110014 | 铬钝化卷 | 0.1-SPCC | MO002820-012 | 2024-08-20 01:36:24 | 2024-08-20 03:00:39 | 5658 |  | 0.1 | 0 | 630