## sheet1
子计划号 | 卷号 | 批号 | 工序编码 | 工序名称 | 产出品编码 | 产出品名称 | 产品规格 | 长度 | 厚度 | 重量 | 宽度 | 检测日期 | 处理结果 | 不良现象 | 质检备注 | 判定结果 | 创建人 | 创建时间 | 修改人 | 修改时间 | 审核时间 | 审核人 | 审核状态 | 材质牌号
MO001763-010-03 | JG122407036723 | JG12240703672 | 04005 | 平整翻包 | 30210015 | 光亮卷 | 0.1-SPCC | 4230 | 0.1 | 2400 | 760 |  | 待判定 |  |  |  | 曹祎 | 2024-08-07 15:53:46 | 叶荣 | 2024-08-22 13:08:23
MO002758-002 | DL12240700742 | DL12240700742 | 04003 | 最终平整 | 31010040 | 小品种钢卷 | 0.39-SPCC | 1490 | 0.39 | 2485 | 565 |  | 待判定 | A暗线印(来料暗线印),Z振纹(来料振纹，横条印，白斑),Y油斑(来料整卷油斑，亮条印) | A暗线印(来料暗线印),Z振纹(来料振纹，横条印，白斑),Y油斑(来料整卷油斑，亮条印) |  |  |  | 丁振 | 2024-08-22 12:17:43 |  |  |  | SPCC
MO002831-001 | DL12240700892 | DL12240700892 | 04004 | 平整改平 | 31010045 | 小品种钢卷 | 0.44-SPCC | 1350 | 0.44 | 2780 | 610 |  | 待判定 | A暗线印(来料暗线印),Z振纹(来料振纹，横条印。白斑),H厚薄公差(平头量0.451) | A暗线印(来料暗线印),Z振纹(来料振纹，横条印。白斑),H厚薄公差(平头量0.451) |  |  |  | 丁振 | 2024-08-22 11:17:24 |  |  |  | SPCC
MO002889-002-01 | JL0024030016-1522/1 | JL0024030016-1522 | 11001 | 分剪 | 31320008 | 镍钝化分切带 | 0.15-SPCC | 0 | 0.15 | 0 | 47.5 |  | 待判定 | 来料顶伤，粘钢折印【报废】 |  |  | 秦海波 | 2024-08-22 10:07:55 | 秦海波 | 2024-08-22 10:59:42
MO001989-002-02 | JG12240703802 | JG1224070380 | 04005 | 平整翻包 | 30210015 | 光亮卷 | 0.1-SPCC | 10360 | 0.102 | 5760 | 710 |  | 待判定 |  |  |  | 曹祎 | 2024-08-09 15:38:17 | 叶荣 | 2024-08-22 10:49:27
MO001831-013-02 | JG12240704012 | JG1224070401 | 04005 | 平整翻包 | 30210015 | 光亮卷 | 0.1-SPCC | 12530 | 0.099 | 6760 | 710 |  | 待判定 |  |  |  | 曹祎 | 2024-08-07 16:03:53 | 叶荣 | 2024-08-22 10:48:23
MO002769-002-01 | DL12240800181 | DL1224080018 | 04003 | 最终平整 | 31010092 | 小品种钢卷 | 0.64-SPCC | 900 | 0.64 | 2510 | 565 |  | 待判定 | A暗线印(来料表面轻微),Z振纹(板面),T停机斑(40米处轻微),H厚薄公差(来料传0.638操0.646平后传0.63操0.636量0.63跳动0.633-0.635) | A暗线印,Z振纹,T停机斑(40米处轻微),传0.638操0.646平后传0.63操0.636量0.63跳动0.633-0.635),公差低点0.633（要求0.635-0.645mm），一面粗糙度高1.102（要求0.8-1.0um） |  | 鞠承 | 2024-08-22 05:05:53 | 程鑫 | 2024-08-22 10:32:14 |  |  |  | SPCC
MO002593-008 | DL0024080032 | DL0024080032 | 02004 | 最终冷轧 | 31010045 | 小品种钢卷 | 0.44-SPCC | 3000 | 0.44 | 6280 | 610 |  | 3 | H厚薄公差(起步测量公差可能存在错误，尾部复测公差比要求低0.007左右) | H厚薄公差(起步测量公差可能存在错误，尾部复测公差比要求低0.007左右) |  |  |  | 王泽宏 | 2024-08-22 10:21:47 |  |  |  | SPCC
MO002758-003 | DL12240700722 | DL12240700722 | 02004 | 最终冷轧 | 31010040 | 小品种钢卷 | 0.39-SPCC | 1600 | 0.39 | 2710 | 565 |  | 3 | B白斑(版面白斑重，成品消除不掉) | B白斑(版面白斑重，成品消除不掉) |  |  |  | 王泽宏 | 2024-08-22 10:18:04 |  |  |  | SPCC
MO002889-003-01 | JL0024040005-112/1 | JL0024040005-112 | 11001 | 分剪 | 31320008 | 镍钝化分切带 | 0.15-SPCC | 0 | 0.15 | 0 | 47.5 |  | 待判定 | 来料撞伤【报废】 |  |  | 秦海波 | 2024-08-22 10:10:03 | 秦海波 | 2024-08-22 10:11:23
MO002769-002-02 | DL12240800182 | DL1224080018 | 04003 | 最终平整 | 31010092 | 小品种钢卷 | 0.64-SPCC | 950 | 0.64 | 2700 | 565 |  | 待判定 | A暗线印(来料表面轻微),Z振纹(板面),T停机斑(40米处轻微),H厚薄公差(来料传0.638操0.646平后传0.63操0.636量0.63跳动0.633-0.635),N粘钢折印(780米后板面20-56CM粘钢印重) | A暗线印(来料表面轻微),Z振纹(板面),T停机斑(40米处轻微),H厚薄公差(来料传0.638操0.646平后传0.63操0.636量0.63跳动0.633-0.635),N粘钢折印(780米后板面20-56CM粘钢印重)未取样，测性能。 |  | 鞠承 | 2024-08-22 05:05:53 | 李火英 | 2024-08-22 10:04:11 |  |  |  | SPCC
MO002769-001-02 | DL12240800172 | DL1224080017 | 04003 | 最终平整 | 31010092 | 小品种钢卷 | 0.64-SPCC | 910 | 0.64 | 2590 | 565 |  | 待判定 | A暗线印(板面来料轻微),Z振纹(板面),Y氧化边(两边),N粘钢折印(730米后传10-56CM粘钢印重) | 板面轻微暗线印)，板面振纹，两边氧化边，730米后传10-56CM粘钢印重 |  | 鞠承 | 2024-08-22 03:50:17 | 吴波 | 2024-08-22 06:07:50 |  |  |  | SPCC
MO002887-001-06 | DL12240700392 | DL1224070039 | 11001 | 分剪 | 31020008 | 小品种钢分切带 | 0.13-SPCC | 7190 | 0.13 | 3815 | 533 |  | 3 |  |  |  | 尹斌斌 | 2024-08-22 05:17:40 | 尹斌斌 | 2024-08-22 05:18:00
MO002697-001-02 | DL00240800672 | DL0024080067 | 04003 | 最终平整 | 31010044 | 小品种钢卷 | 0.43-SPCC | 1450 | 0.43 | 2980 | 610 |  | 待判定 | S色差条印(),Z振纹(板面),Y氧化边(两边),A暗线印(来料板面轻微暗),C挫伤(1157-1163米来料水有挫伤重) | 板面振纹，两边氧化边，板面轻微暗线印，1157-1163米水印挫伤重 |  | 鞠承 | 2024-08-22 01:33:57 | 吴波 | 2024-08-22 03:07:12 |  |  |  | SPCC
MO002293-001 | DL1224070006 | DL1224070006 | 04004 | 平整改平 | 31010051 | 小品种钢卷 | 0.4-SPCC | 2280 | 0.4 | 4280 | 610 |  | 待判定 | A暗线印(来料表面轻微),Z振纹(板面),T停机斑(80米处尾30米处),S砂轮印(板面轻微),B白斑(板面),Y氧化边(两边),N粘钢折印(尾50米表面多处),H厚薄公差(来料传0.398操0.393平后传0.392操0.388量0.392/内300米跳动0.392-0.395/0.394-0.396) | 表面轻微暗线印，板面振纹，80米处尾部30米处停机斑，板面轻微砂轮印，板面白斑，两边氧化边，尾部50米表面多处粘钢折印，厚薄公差传0.398操0.393平后传0.392操0.388量0.392/内300米跳动0.392-0.395/0.394-0.396 |  |  |  | 吴波 | 2024-08-22 00:28:16 |  |  |  | SPCC
MO002359-004-02 | DL12240700862 | DL1224070086 | 04003 | 最终平整 | 31010040 | 小品种钢卷 | 0.39-SPCC | 1520 | 0.39 | 2780 | 610 |  | 待判定 | Z振纹(来料振纹，横条印，白斑),A暗线印(来料暗线印，颗粒粗小黑点) | Z振纹(来料振纹，横条印，白斑),A暗线印(来料暗线印，颗粒粗小黑点)下表面粗糙度低0.653，（要求0.7-1.0） |  | 丁振 | 2024-08-21 09:54:46 | 吕冬 | 2024-08-21 11:01:59 |  |  |  | SPCC
MO002359-004-01 | DL12240700861 | DL1224070086 | 04003 | 最终平整 | 31010040 | 小品种钢卷 | 0.39-SPCC | 1600 | 0.39 | 2955 | 610 |  | 待判定 | A暗线印(来料暗线印，颗粒粗小黑点，下表面粗糙度低),Z振纹(来料振纹，横条印),T脱皮(1300米传边20CM脱皮) | A暗线印(来料暗线印，颗粒粗小黑点,Z振纹(来料振纹，横条印),T脱皮(1300米传边20CM脱皮)下表面粗糙度低0.687，（要求0.7-1.0) |  | 丁振 | 2024-08-21 09:54:46 | 吕冬 | 2024-08-21 11:00:59 |  |  |  | SPCC
MO002680-001-01 | DL12240800041 | DL1224080004 | 04003 | 最终平整 | 31010062 | 小品种钢卷 | 0.5-SPCC | 1000 | 0.5 | 2090 | 533 |  | 待判定 | S砂轮印(轻微),H横辊印(轻微),X线条印(下板面，平后淡),Y氧化边(两边发黄) | 轻微砂轮印，轻微横辊印，下板面线条印平后淡，两边氧化边发黄，光泽度横向不达标偏低80/76，纵向中间偏低76/72 |  |  |  | 吕冬 | 2024-08-21 09:57:56 |  |  |  | SPCC
MO002242-001-02-01 | JG122407069721 | JG1224070697 | 04003 | 最终平整 | 30210015 | 光亮卷 | 0.1-SPCC | 3520 | 0.1 | 1990 | 760 |  | 待判定 | D叠带(1530-1545米操来料35CM内叠带重公差高0.103-0.111/未平) | D叠带(1530-1545米操来料35CM内叠带重公差高0.103-0.111/未平) |  |  |  | 吕冬 | 2024-08-21 09:27:33 |  |  |  | SPCC
MO001919-001-02 | DL12240700772 | DL1224070077 | 04003 | 最终平整 | 31010065 | 小品种钢卷 | 0.65-SPCC | 910 | 0.65 | 2620 | 565 |  | 待判定 | Y氧化边(两边重),N粘钢折印(760米后传10-56CM重),C虫斑(730米处来料20CM传3个虫斑锈斑) | 两边氧化边重，760米后传10-56cm粘钢折印重，730米处来料20CM传3个虫斑锈斑 |  | 鞠承 | 2024-08-20 23:23:58 | 吴波 | 2024-08-21 02:17:49 |  |  |  | SPCC
MO002680-001-02 | DL12240800042 | DL1224080004 | 04003 | 最终平整 | 31010062 | 小品种钢卷 | 0.5-SPCC | 1050 | 0.5 | 2200 | 533 |  | 待判定 | Y氧化边(两边发黄),X线条印(下板面，平后淡),H横辊印(轻微),X细划伤(尾110米处，平后明显),N粘钢折印(尾100米整板面) | 两边氧化边发黄，下板面线条印平后淡，轻微横辊印，尾110米处细划伤平后明显，尾部100米整板面粘钢折印，尾部110米板面划伤重 |  | 陈俊华 | 2024-08-20 17:02:11 | 吴波 | 2024-08-20 23:28:11 |  |  |  | SPCC
MO002225-003 | JG12240703632 | JG12240703632 | 04003 | 最终平整 | 30210015 | 光亮卷 | 0.1-SPCC | 13230 | 0.1 | 7430 | 760 |  | 待判定 | H花辊印(来料传20CM传轻微/来料起筋重平后明显),S松花印(来料整卷操35CM松花印重/有记录),K孔洞(76-98米传31CM3个0.14-0.22) | H花辊印(来料传20CM传轻微/来料起筋重平后明显),S松花印(来料整卷操35CM松花印重/有记录),K孔洞(76-98米传31CM3个0.14-0.22) |  |  |  | 吕冬 | 2024-08-17 17:03:04 |  |  |  | SPCC
MO002777-001-01 | DL00240800841 | DL0024080084 | 04003 | 最终平整 | 31010032 | 小品种钢卷 | 0.31-SPCC | 1750 | 0.31 | 2370 | 565 |  | 待判定 | A暗线印(来料表面轻微暗),Z振纹(板面),Y氧化边(两边) | A暗线印(来料表面轻微暗),Z振纹(板面),Y氧化边(两边),测量公差高0.311/0.312mm(要求0.3-0.31mm) | [8 empty] | SPCC
MO002777-001-02 | DL00240800842 | DL0024080084 | 04003 | 最终平整 | 31010032 | 小品种钢卷 | 0.31-SPCC | 1700 | 0.31 | 2340 | 565 |  | 待判定 | A暗线印(来料表面轻微暗),Z振纹(板面),Y氧化边(两边) | A暗线印(来料表面轻微暗),Z振纹(板面),Y氧化边(两边),尾测量厚度0.311/0.312mm(要求0.3-0.31mm) | [8 empty] | SPCC