## sheet1
工序名称 | 批号 | 新卷号 | 出料长度 | 出料厚度 | 出料宽度 | 不良现象 | 机组名称 | 班组 | 判定结果 | 来料重量 | 出料重量 | 工序要求 | 来料编码 | 来料名称 | 来料规格 | 产品编码 | 产品名称 | 产品规格 | 子计划号 | 开始时间 | 产出时间 | 操作工人 | 报工人 | 来料厚度 | 来料长度 | 来料宽度 | 子计划号要求 | 报表审核 | 审核人
纵剪 | 2406697700B100 | JG9124080157 | 2180 | 0.4 | 630 |  | 九天纵剪机 | 乙 | 合格品 | 4263 | 4240 | 按+2MM工艺生产 | 11010004 | 原钢卷 | 0.4*1250-SPCC | 20100025 | 轧硬 | 0.4*630-SPCC | MO002876-001-01 | 2024-08-21 09:40:09 | 2024-08-21 09:57:27 | 5835 |  | 0.4 | 2180 | 630
纵剪 | 2406697700B100 | JG9124080158 | 3255 | 0.4 | 630 |  | 九天纵剪机 | 乙 | 合格品 | 6355 | 6320 | 按+2MM工艺生产 | 11010004 | 原钢卷 | 0.4*1250-SPCC | 20100025 | 轧硬 | 0.4*630-SPCC | MO002876-001-02 | 2024-08-21 09:40:09 | 2024-08-21 09:57:27 | 5835 |  | 0.4 | 3255 | 630
纵剪 | 2406697700B100 | JG9124080159 | 2180 | 0.4 | 610 |  | 九天纵剪机 | 乙 | 合格品 | 4123 | 4100 | 按+2MM工艺生产 | 11010004 | 原钢卷 | 0.4*1250-SPCC | 20100023 | 轧硬 | 0.4*610-SPCC | MO002876-001-03 | 2024-08-21 09:40:09 | 2024-08-21 09:57:27 | 5835 |  | 0.4 | 2180 | 610
纵剪 | 2406697700B100 | JG9124080160 | 3255 | 0.4 | 610 |  | 九天纵剪机 | 乙 | 合格品 | 6159 | 6125 | 按+2MM工艺生产 | 11010004 | 原钢卷 | 0.4*1250-SPCC | 20100023 | 轧硬 | 0.4*610-SPCC | MO002876-001-04 | 2024-08-21 09:40:09 | 2024-08-21 09:57:27 | 5835 |  | 0.4 | 3255 | 610
纵剪 | 2406679200B100 | JG9124080161 | 2180 | 0.4 | 630 |  | 九天纵剪机 | 乙 | 合格品 | 4258 | 4235 | 按+2MM工艺生产 | 11010004 | 原钢卷 | 0.4*1250-SPCC | 20100025 | 轧硬 | 0.4*630-SPCC | MO002876-002-01 | 2024-08-21 09:58:08 | 2024-08-21 10:01:40 | 5835 |  | 0.4 | 2180 | 630
纵剪 | 2406679200B100 | JG9124080162 | 3270 | 0.4 | 630 |  | 九天纵剪机 | 乙 | 合格品 | 6370 | 6335 | 按+2MM工艺生产 | 11010004 | 原钢卷 | 0.4*1250-SPCC | 20100025 | 轧硬 | 0.4*630-SPCC | MO002876-002-02 | 2024-08-21 09:58:08 | 2024-08-21 10:01:40 | 5835 |  | 0.4 | 3270 | 630
纵剪 | 2406679200B100 | JG9124080163 | 2180 | 0.4 | 610 |  | 九天纵剪机 | 乙 | 合格品 | 4123 | 4100 | 按+2MM工艺生产 | 11010004 | 原钢卷 | 0.4*1250-SPCC | 20100023 | 轧硬 | 0.4*610-SPCC | MO002876-002-03 | 2024-08-21 09:58:08 | 2024-08-21 10:01:40 | 5835 |  | 0.4 | 2180 | 610
纵剪 | 2406679200B100 | JG9124080164 | 3270 | 0.4 | 610 |  | 九天纵剪机 | 乙 | 合格品 | 6169 | 6135 | 按+2MM工艺生产 | 11010004 | 原钢卷 | 0.4*1250-SPCC | 20100023 | 轧硬 | 0.4*610-SPCC | MO002876-002-04 | 2024-08-21 09:58:08 | 2024-08-21 10:01:41 | 5835 |  | 0.4 | 3270 | 610
纵剪 | 2406344400B100 | JG9124080169 | 2185 | 0.4 | 630 |  | 九天纵剪机 | 甲 | 合格品 | 4270 | 4250 | 按+2MM工艺生产 | 11010004 | 原钢卷 | 0.4*1250-SPCC | 20100025 | 轧硬 | 0.4*630-SPCC | MO002880-001-01 | 2024-08-21 10:56:04 | 2024-08-21 10:59:14 | 5835 |  | 0.4 | 2185 | 630
纵剪 | 2406344400B100 | JG9124080170 | 3320 | 0.4 | 630 |  | 九天纵剪机 | 甲 | 合格品 | 6486 | 6455 | 按+2MM工艺生产 | 11010004 | 原钢卷 | 0.4*1250-SPCC | 20100025 | 轧硬 | 0.4*630-SPCC | MO002880-001-02 | 2024-08-21 10:56:04 | 2024-08-21 10:59:14 | 5835 |  | 0.4 | 3320 | 630
纵剪 | 2406344400B100 | JG9124080171 | 2185 | 0.4 | 610 |  | 九天纵剪机 | 甲 | 合格品 | 4135 | 4115 | 按+2MM工艺生产 | 11010004 | 原钢卷 | 0.4*1250-SPCC | 20100023 | 轧硬 | 0.4*610-SPCC | MO002880-001-03 | 2024-08-21 10:56:04 | 2024-08-21 10:59:14 | 5835 |  | 0.4 | 2185 | 610
纵剪 | 2406344400B100 | JG9124080172 | 3320 | 0.4 | 610 |  | 九天纵剪机 | 甲 | 合格品 | 6290 | 6260 | 按+2MM工艺生产 | 11010004 | 原钢卷 | 0.4*1250-SPCC | 20100023 | 轧硬 | 0.4*610-SPCC | MO002880-001-04 | 2024-08-21 10:56:04 | 2024-08-21 10:59:14 | 5835 |  | 0.4 | 3320 | 610
纵剪 | 2406213500B100 | JG9124080165 | 2180 | 0.4 | 630 |  | 九天纵剪机 | 乙 | 合格品 | 4258 | 4240 | 按+2MM工艺生产 | 11010004 | 原钢卷 | 0.4*1250-SPCC | 20100025 | 轧硬 | 0.4*630-SPCC | MO002880-003-01 | 2024-08-21 10:46:59 | 2024-08-21 10:50:55 | 5835 |  | 0.4 | 2180 | 630
纵剪 | 2406213500B100 | JG9124080166 | 3300 | 0.4 | 630 |  | 九天纵剪机 | 乙 | 合格品 | 6443 | 6415 | 按+2MM工艺生产 | 11010004 | 原钢卷 | 0.4*1250-SPCC | 20100025 | 轧硬 | 0.4*630-SPCC | MO002880-003-02 | 2024-08-21 10:46:59 | 2024-08-21 10:50:55 | 5835 |  | 0.4 | 3300 | 630
纵剪 | 2406213500B100 | JG9124080167 | 2180 | 0.4 | 610 |  | 九天纵剪机 | 乙 | 合格品 | 4133 | 4115 | 按+2MM工艺生产 | 11010004 | 原钢卷 | 0.4*1250-SPCC | 20100023 | 轧硬 | 0.4*610-SPCC | MO002880-003-03 | 2024-08-21 10:46:59 | 2024-08-21 10:50:55 | 5835 |  | 0.4 | 2180 | 610
纵剪 | 2406213500B100 | JG9124080168 | 3300 | 0.4 | 610 |  | 九天纵剪机 | 乙 | 合格品 | 6247 | 6220 | 按+2MM工艺生产 | 11010004 | 原钢卷 | 0.4*1250-SPCC | 20100023 | 轧硬 | 0.4*610-SPCC | MO002880-003-04 | 2024-08-21 10:46:59 | 2024-08-21 10:50:55 | 5835 |  | 0.4 | 3300 | 610
纵剪 | 14109679600 | DL0024080111 | 3750 | 0.6 | 730 |  | 九天纵剪机 | 甲 | 合格品 | 12807 | 12730 | 按+2MM工艺生产 | 11010039 | 原钢卷 | 0.6*1470-SPCC | 20100099 | 轧硬 | 0.6*730-SPCC | MO002881-001-01 | 2024-08-21 17:07:24 | 2024-08-21 17:17:41 | 5835 |  | 0.6 | 3750 | 730
纵剪 | 14109679600 | DL0024080112 | 3750 | 0.6 | 730 |  | 九天纵剪机 | 甲 | 合格品 | 12833 | 12755 | 按+2MM工艺生产 | 11010039 | 原钢卷 | 0.6*1470-SPCC | 20100099 | 轧硬 | 0.6*730-SPCC | MO002881-001-02 | 2024-08-21 17:07:24 | 2024-08-21 17:17:41 | 5835 |  | 0.6 | 3750 | 730
纵剪 | 14537017401 | DL0024080119 | 6545 | 0.4 | 570 |  | 九天纵剪机 | 乙 | 合格品 | 11488 | 11460 | 按+2MM工艺生产，652和573 | 11010003 | 原钢卷 | 0.4*1230-SPCC | 20100159 | 轧硬 | 0.4*570-SPCC | MO002903-001-01 | 2024-08-22 04:41:37 | 2024-08-22 06:42:35 | 5835 |  | 0.4 | 6545 | 570
纵剪 | 14537017401 | DL0024080120 | 6545 | 0.4 | 650 |  | 九天纵剪机 | 乙 | 合格品 | 13132 | 13100 | 按+2MM工艺生产，652和573 | 11010003 | 原钢卷 | 0.4*1230-SPCC | 20100026 | 轧硬 | 0.4*650-SPCC | MO002903-001-02 | 2024-08-22 04:41:37 | 2024-08-22 06:42:35 | 5835 |  | 0.4 | 6545 | 650
纵剪 | 14537128001 | DL0024080117 | 6500 | 0.4 | 570 |  | 九天纵剪机 | 乙 | 合格品 | 11430 | 11395 | 按+2MM工艺生产，652和573 | 11010003 | 原钢卷 | 0.4*1230-SPCC | 20100159 | 轧硬 | 0.4*570-SPCC | MO002903-003-01 | 2024-08-22 03:29:36 | 2024-08-22 04:41:26 | 5835 |  | 0.4 | 6500 | 570
纵剪 | 14537128001 | DL0024080118 | 6500 | 0.4 | 650 |  | 九天纵剪机 | 乙 | 合格品 | 13050 | 13010 | 按+2MM工艺生产，652和573 | 11010003 | 原钢卷 | 0.4*1230-SPCC | 20100026 | 轧硬 | 0.4*650-SPCC | MO002903-003-02 | 2024-08-22 03:29:36 | 2024-08-22 04:41:26 | 5835 |  | 0.4 | 6500 | 650
纵剪 | 14537375701 | DL0024080115 | 6555 | 0.4 | 570 |  | 九天纵剪机 | 乙 | 合格品 | 11530 | 11495 | 按+2MM工艺生产，652和573 | 11010003 | 原钢卷 | 0.4*1230-SPCC | 20100159 | 轧硬 | 0.4*570-SPCC | MO002903-005-01 | 2024-08-22 03:20:14 | 2024-08-22 03:21:54 | 5835 |  | 0.4 | 6555 | 570
纵剪 | 14537375701 | DL0024080116 | 6555 | 0.4 | 650 |  | 九天纵剪机 | 乙 | 合格品 | 13170 | 13130 | 按+2MM工艺生产，652和573 | 11010003 | 原钢卷 | 0.4*1230-SPCC | 20100026 | 轧硬 | 0.4*650-SPCC | MO002903-005-02 | 2024-08-22 03:20:14 | 2024-08-22 03:21:54 | 5835 |  | 0.4 | 6555 | 650
纵剪 | 14537017701 | DL0024080113 | 6565 | 0.4 | 570 |  | 九天纵剪机 | 乙 | 合格品 | 11541 | 11515 | 按+2MM工艺生产，652和573 | 11010003 | 原钢卷 | 0.4*1230-SPCC | 20100159 | 轧硬 | 0.4*570-SPCC | MO002903-007-01 | 2024-08-22 01:13:15 | 2024-08-22 03:20:01 | 5835 |  | 0.4 | 6565 | 570
纵剪 | 14537017701 | DL0024080114 | 6565 | 0.4 | 650 |  | 九天纵剪机 | 乙 | 合格品 | 13169 | 13140 | 按+2MM工艺生产，652和573 | 11010003 | 原钢卷 | 0.4*1230-SPCC | 20100026 | 轧硬 | 0.4*650-SPCC | MO002903-007-02 | 2024-08-22 01:13:15 | 2024-08-22 03:20:01 | 5835 |  | 0.4 | 6565 | 650