## sheet1
工序名称 | 批号 | 新卷号 | 出料长度 | 出料厚度 | 出料宽度 | 不良现象 | 机组名称 | 班组 | 判定结果 | 来料重量 | 出料重量 | 工序要求 | 来料编码 | 来料名称 | 来料规格 | 产品编码 | 产品名称 | 产品规格 | 子计划号 | 开始时间 | 产出时间 | 操作工人 | 报工人 | 来料厚度 | 来料长度 | 来料宽度 | 子计划号要求 | 报表审核 | 审核人
铬钝化 | JG12240706162 | JG12240706162 | 4650 | 0.1 | 610 |  | 东方铬钝化750 | 乙 | 合格品 | 2300 | 2137 | 0.15镀铬量80-100 | 30210015 | 光亮卷 | 0.1-SPCC | 30110014 | 铬钝化卷 | 0.1-SPCC | MO002715-021 | 2024-08-21 15:35:34 | 2024-08-21 15:36:20 | 5664 |  | 0.1 | 0 | 610
铬钝化 | JG1224080043 | JG1224080043 | 10120 | 0.1 | 710 | 色差 条印 整卷小亮斑 尾400米板面中间顶伤【来料】 尾传边撞伤 | 东方铬钝化950 | 乙 | 让步接收 | 5460 | 5455 | / | 30210015 | 光亮卷 | 0.1-SPCC | 30110014 | 铬钝化卷 | 0.1-SPCC | MO002811-003 | 2024-08-21 19:12:29 | 2024-08-21 20:14:33 | 5653 |  | 0.1 | 10150 | 710
铬钝化 | JG12240707062 | JG12240707062 | 9940 | 0.1 | 760 | 碱液斑白斑来料板面振纹色差条印 | 东方铬钝化950 | 甲 | 让步接收 | 5990 | 5665 | / | 30210015 | 光亮卷 | 0.1-SPCC | 30110014 | 铬钝化卷 | 0.1-SPCC | MO002816-002 | 2024-08-21 22:27:23 | 2024-08-21 23:17:48 | 5654 |  | 0.1 | 10500 | 760
铬钝化 | JG12240707061 | JG122407070611 | 6300 | 0.1 | 760 |  | 东方铬钝化950 | 甲 | 合格品 | 3615 | 3593 | / | 30210015 | 光亮卷 | 0.1-SPCC | 30110014 | 铬钝化卷 | 0.1-SPCC | MO002816-004-01 | 2024-08-21 08:09:30 | 2024-08-21 09:52:35 | 5660 |  | 0.1 | 6300 | 760
铬钝化 | JG12240707061 | JG122407070612 | 7390 | 0.1 | 760 |  | 东方铬钝化950 | 甲 | 合格品 | 4240 | 4215 | / | 30210015 | 光亮卷 | 0.1-SPCC | 30110014 | 铬钝化卷 | 0.1-SPCC | MO002816-004-02 | 2024-08-21 08:09:30 | 2024-08-21 09:52:35 | 5660 |  | 0.1 | 7390 | 760
铬钝化 | JG122407069722 | JG1224070697221 | 4200 | 0.1 | 760 | 1725秘密孔洞大小0.35操199 振纹 乳化斑色差 辊印 | 东方铬钝化950 | 乙 | 合格品 | 2384 | 2379 | / | 30210015 | 光亮卷 | 0.1-SPCC | 30110014 | 铬钝化卷 | 0.1-SPCC | MO002816-006-01 | 2024-08-21 09:54:08 | 2024-08-21 10:58:41 | 5653 |  | 0.1 | 4200 | 760
铬钝化 | JG122407069722 | JG1224070697222 | 7360 | 0.1 | 760 | 振纹 乳化斑 色差 辊印 | 东方铬钝化950 | 乙 | 合格品 | 4161 | 4153 | / | 30210015 | 光亮卷 | 0.1-SPCC | 30110014 | 铬钝化卷 | 0.1-SPCC | MO002816-006-02 | 2024-08-21 09:54:08 | 2024-08-21 10:58:41 | 5653 |  | 0.1 | 7360 | 760
铬钝化 | JG1224080089 | JG12240800891 | 7000 | 0.1 | 710 | 传边6cm轻黄碱液斑白斑 | 东方铬钝化950 | 甲 |  | 3800 | 3800 | / |  |  |  | 30110014 | 铬钝化卷 | 0.1-SPCC | MO002816-013-01 | 2024-08-22 06:48:31 | 2024-08-22 08:21:15 | 5654 |  | 0.1 | 7000 | 710
铬钝化 | JG1224080089 | JG12240800892 | 7220 | 0.1 | 710 | 传边6cm轻黄碱液斑白斑 | 东方铬钝化950 | 甲 |  | 3910 | 3910 | / |  |  |  | 30110014 | 铬钝化卷 | 0.1-SPCC | MO002816-013-02 | 2024-08-22 06:48:31 | 2024-08-22 08:21:15 | 5654 |  | 0.1 | 7220 | 710
铬钝化 | JG91240700131 | JG912407001311 | 4440 | 0.1 | 630 |  | 东方铬钝化750 | 甲 | 合格品 | 2079 | 2063 | / | 30210015 | 光亮卷 | 0.1-SPCC | 30110014 | 铬钝化卷 | 0.1-SPCC | MO002828-009-01 | 2024-08-21 21:28:12 | 2024-08-21 22:52:07 | 5658 |  | 0.1 | 4440 | 630
铬钝化 | JG91240700131 | JG912407001312 | 4470 | 0.1 | 630 |  | 东方铬钝化750 | 甲 | 合格品 | 2109 | 2093 | / | 30210015 | 光亮卷 | 0.1-SPCC | 30110014 | 铬钝化卷 | 0.1-SPCC | MO002828-009-02 | 2024-08-21 21:28:12 | 2024-08-21 22:52:07 | 5658 |  | 0.1 | 4470 | 630
铬钝化 | JG12240800581 | JG12240800581 | 10100 | 0.1 | 710 | 整卷松花印重 7098米孔洞大小1.86操39 7770米孔洞大小0.27操12 色差 | 东方铬钝化950 | 乙 |  | 5470 | 5469 | / |  |  |  | 30110014 | 铬钝化卷 | 0.1-SPCC | MO002829-001 | 2024-08-21 12:47:18 | 2024-08-21 12:48:13 | 5653 |  | 0.1 | 0 | 710
铬钝化 | JG12240800861 | JG12240800861 | 7610 | 0.1 | 710 | 尾400米操边撞伤 色差 条印 | 东方铬钝化950 | 乙 | 合格品 | 4150 | 4159 | / | 30210015 | 光亮卷 | 0.1-SPCC | 30110014 | 铬钝化卷 | 0.1-SPCC | MO002829-002 | 2024-08-21 14:36:55 | 2024-08-21 15:18:22 | 5653 |  | 0.1 | 0 | 710
铬钝化 | JG12240800862 | JG12240800862 | 5800 | 0.1 | 710 | 色差碱液斑白斑 | 东方铬钝化950 | 甲 | 让步接收 | 3172 | 3155 | / | 30210015 | 光亮卷 | 0.1-SPCC | 30110014 | 铬钝化卷 | 0.1-SPCC | MO002829-004 | 2024-08-21 23:18:26 | 2024-08-22 00:01:17 | 5654 |  | 0.1 | 0 | 710
铬钝化 | JG9124080073 | JG9124080073 | 8860 | 0.15 | 610 | 来料板面色差，辊印，亮斑点，白斑 | 东方铬钝化750 | 甲 | 合格品 | 6220 | 6209 | 0.15*610镀铬量80-100 | 30210011 | 光亮卷 | 0.15-SPCC | 30110011 | 铬钝化卷 | 0.15-SPCC | MO002852-002 | 2024-08-21 02:08:58 | 2024-08-22 08:17:48 | 5658 |  | 0.15 | 8900 | 610
铬钝化 | JG1224070418222 | JG1224070418222 | 4300 | 0.1 | 710 | 色差 条印 乳化斑 | 东方铬钝化950 | 乙 | 合格品 | 2320 | 2307 | / | 30210015 | 光亮卷 | 0.1-SPCC | 30110014 | 铬钝化卷 | 0.1-SPCC | MO002861-001 | 2024-08-21 11:28:02 | 2024-08-21 11:28:23 | 5653 |  | 0.1 | 4340 | 710
铬钝化 | JG12240703842112 | JG12240703842112 | 5660 | 0.1 | 710 | 色差 条印 | 东方铬钝化950 | 乙 | 合格品 | 3070 | 3043 | / | 30210015 | 光亮卷 | 0.1-SPCC | 30110014 | 铬钝化卷 | 0.1-SPCC | MO002861-002 | 2024-08-21 15:56:26 | 2024-08-21 15:56:55 | 5653 |  | 0.1 | 5730 | 710
铬钝化 | JG12240703842111 | JG12240703842111 | 4660 | 0.1 | 710 | 色差 条印 乳化斑 | 东方铬钝化950 | 乙 | 合格品 | 2550 | 2513 | / | 30210015 | 光亮卷 | 0.1-SPCC | 30110014 | 铬钝化卷 | 0.1-SPCC | MO002861-003 | 2024-08-21 14:06:22 | 2024-08-21 14:36:38 | 5653 |  | 0.1 | 4720 | 710
铬钝化 | JG1224070411121 | JG1224070411121 | 3180 | 0.1 | 710 | 色差 乳化斑 条印 3000米处黄斑 | 东方铬钝化950 | 乙 | 让步接收 | 1700 | 1687 | / | 30210015 | 光亮卷 | 0.1-SPCC | 30110014 | 铬钝化卷 | 0.1-SPCC | MO002861-019 | 2024-08-21 15:57:06 | 2024-08-21 16:21:21 | 5653 |  | 0.1 | 3200 | 710
铬钝化 | JG122407070721 | JG122407070721 | 9370 | 0.1 | 760 | 来料黄斑 辊印 色差 乳化斑 中浪 | 东方铬钝化950 | 乙 | 让步接收 | 5680 | 5405 | / | 30210015 | 光亮卷 | 0.1-SPCC | 30110014 | 铬钝化卷 | 0.1-SPCC | MO002861-021 | 2024-08-21 20:16:14 | 2024-08-21 22:26:31 | 5653 |  | 0.1 | 9970 | 760
铬钝化 | JG1224070517 | JG1224070517 | 7160 | 0.15 | 610 | 白斑 辊印 条印 色差 | 东方铬钝化750 | 乙 | 合格品 | 5050 | 5033 | / | 30210011 | 光亮卷 | 0.15-SPCC | 30110011 | 铬钝化卷 | 0.15-SPCC | MO002862-002 | 2024-08-21 17:21:44 | 2024-08-21 17:22:16 | 5664 |  | 0.15 | 7180 | 610
铬钝化 | JG1224070534 | JG1224070534 | 7230 | 0.15 | 610 | 白斑 辊印 锈斑 外300米来料铁桶顶伤 | 东方铬钝化750 | 乙 | 合格品 | 5200 | 5185 | / | 30210011 | 光亮卷 | 0.15-SPCC | 30110011 | 铬钝化卷 | 0.15-SPCC | MO002862-003 | 2024-08-21 15:36:33 | 2024-08-21 15:37:23 | 5664 |  | 0.15 | 7250 | 610
铬钝化 | JG1224070513 | JG1224070513 | 7190 | 0.15 | 610 | 白斑 辊印 色差 | 东方铬钝化750 | 乙 | 合格品 | 5104 | 5089 | / | 30210011 | 光亮卷 | 0.15-SPCC | 30110011 | 铬钝化卷 | 0.15-SPCC | MO002862-006 | 2024-08-21 15:37:37 | 2024-08-21 16:39:12 | 5664 |  | 0.15 | 7200 | 610
铬钝化 | JG9124080063 | JG9124080063 | 13680 | 0.1 | 630 | 来料板面色差，辊印，亮斑点，白斑，白条印 | 东方铬钝化750 | 甲 | 合格品 | 6474 | 6471 | / | 30210015 | 光亮卷 | 0.1-SPCC | 30110014 | 铬钝化卷 | 0.1-SPCC | MO002862-015 | 2024-08-22 04:05:08 | 2024-08-22 05:41:34 | 5658 |  | 0.1 | 13560 | 630
铬钝化 | JG91240700351 | JG91240700351 | 8990 | 0.1 | 630 | 来料板面色差，辊印亮斑，木耳边，8350-8360米横向581mm处3个孔洞，大小0.11-0.28,8510/8518米横向112/112，大小0.23/0.11 | 东方铬钝化750 | 甲 | 让步接收 | 4248 | 4239 | / | 30210015 | 光亮卷 | 0.1-SPCC | 30110014 | 铬钝化卷 | 0.1-SPCC | MO002862-016 | 2024-08-21 21:26:15 | 2024-08-21 21:27:55 | 5658 |  | 0.1 | 8930 | 630
铬钝化 | JG91240700361 | JG91240700361 | 8860 | 0.1 | 610 | 来料板面色差，辊印，亮斑点，白斑 | 东方铬钝化750 | 甲 | 合格品 | 4060 | 4055 | / | 30210015 | 光亮卷 | 0.1-SPCC | 30110014 | 铬钝化卷 | 0.1-SPCC | MO002862-019 | 2024-08-22 00:49:25 | 2024-08-22 01:43:40 | 5658 |  | 0.1 | 8880 | 610
铬钝化 | JG1224080085 | JG1224080085 | 13670 | 0.1 | 710 | 内1500米偶有松花印条印碱液斑白斑 | 东方铬钝化950 | 甲 |  | 7714 | 7477 | / |  |  |  | 30110014 | 铬钝化卷 | 0.1-SPCC | MO002874-001 | 2024-08-21 20:29:03 | 2024-08-21 20:30:33 | 5660 |  | 0.1 | 14150 | 710
铬钝化 | JG1224080054 | JG1224080054 | 13960 | 0.1 | 710 | 白斑碱液斑条印来料花辊印 | 东方铬钝化950 | 甲 |  | 7646 | 7641 | / |  |  |  | 30110014 | 铬钝化卷 | 0.1-SPCC | MO002874-002 | 2024-08-21 20:30:48 | 2024-08-21 20:31:45 | 5660 |  | 0.1 | 0 | 710
铬钝化 | JG1224080050 | JG12240800501 | 7000 | 0.1 | 710 | 内500锈斑 色差 条印 | 东方铬钝化950 | 乙 | 让步接收 | 3793 | 3795 | / |  |  |  | 30110014 | 铬钝化卷 | 0.1-SPCC | MO002874-003-01 | 2024-08-21 17:48:51 | 2024-08-21 17:49:54 | 5653 |  | 0.1 | 7000 | 710
铬钝化 | JG1224080050 | JG12240800502 | 7200 | 0.1 | 710 | 色差 条印 | 东方铬钝化950 | 乙 | 合格品 | 3927 | 3929 | / | 30210015 | 光亮卷 | 0.1-SPCC | 30110014 | 铬钝化卷 | 0.1-SPCC | MO002874-003-02 | 2024-08-21 17:48:51 | 2024-08-21 17:49:54 | 5653 |  | 0.1 | 7200 | 710
铬钝化 | JG12240704242 | JG12240704242 | 12530 | 0.1 | 710 | 426-439米5个孔洞大小1.41-2.12操552-553 2201-2203米各一个孔洞大小1.06-0.09操561 色差 辊印 | 东方铬钝化950 | 乙 |  | 6700 | 6705 | / |  |  |  | 30110014 | 铬钝化卷 | 0.1-SPCC | MO002874-004 | 2024-08-21 12:48:25 | 2024-08-21 14:04:03 | 5653 |  | 0.1 | 0 | 710
铬钝化 | JG91240800032 | JG91240800032 | 13380 | 0.1 | 610 | 来料板面色差，辊印，亮斑点，白斑 | 东方铬钝化750 | 甲 | 让步接收 | 6292 | 6285 | / | 30210015 | 光亮卷 | 0.1-SPCC | 30110014 | 铬钝化卷 | 0.1-SPCC | MO002875-002 | 2024-08-22 05:41:56 | 2024-08-22 07:09:50 | 5658 |  | 0.1 | 0 | 610
铬钝化 | JG91240800752 | JG91240800752 | 13220 | 0.1 | 630 | 来料色差辊印白斑白条印亮斑，操边木耳边 | 东方铬钝化750 | 甲 | 让步接收 | 6222 | 6223 | / | 30210015 | 光亮卷 | 0.1-SPCC | 30110014 | 铬钝化卷 | 0.1-SPCC | MO002875-005 | 2024-08-22 07:10:09 | 2024-08-22 08:16:22 | 5658 |  | 0.1 | 0 | 630
铬钝化 | JG12240703711 | JG122407037111 | 4200 | 0.1 | 710 | 板面振纹来料3500米左右板面垃圾斑碱液斑白斑 | 东方铬钝化950 | 甲 | 让步接收 | 2289 | 2283 | / | 30210015 | 光亮卷 | 0.1-SPCC | 30110014 | 铬钝化卷 | 0.1-SPCC | MO002882-008-01 | 2024-08-22 00:46:26 | 2024-08-22 02:12:45 | 5654 |  | 0.1 | 4200 | 710
铬钝化 | JG12240703711 | JG122407037112 | 4200 | 0.1 | 710 | 白斑碱液斑板面振纹 | 东方铬钝化950 | 甲 | 合格品 | 2289 | 2283 | / | 30210015 | 光亮卷 | 0.1-SPCC | 30110014 | 铬钝化卷 | 0.1-SPCC | MO002882-008-02 | 2024-08-22 00:46:26 | 2024-08-22 02:12:45 | 5654 |  | 0.1 | 4200 | 710
铬钝化 | JG12240703711 | JG122407037113 | 4150 | 0.1 | 710 | 碱液斑白斑板面振纹 | 东方铬钝化950 | 甲 | 合格品 | 2253 | 2247 | / | 30210015 | 光亮卷 | 0.1-SPCC | 30110014 | 铬钝化卷 | 0.1-SPCC | MO002882-008-03 | 2024-08-22 00:46:26 | 2024-08-22 02:12:45 | 5654 |  | 0.1 | 4150 | 710
铬钝化 | JG1224080027 | JG12240800271 | 6850 | 0.1 | 710 | 碱液斑白斑色差锈斑轻黄 | 东方铬钝化950 | 甲 |  | 3737 | 3735 | / |  |  |  | 30110014 | 铬钝化卷 | 0.1-SPCC | MO002896-001-01 | 2024-08-22 03:27:36 | 2024-08-22 05:16:56 | 5654 |  | 0.1 | 6850 | 710
铬钝化 | JG1224080027 | JG12240800272 | 7140 | 0.1 | 710 | 色差碱液斑白斑锈斑轻黄 | 东方铬钝化950 | 甲 |  | 3897 | 3895 | / |  |  |  | 30110014 | 铬钝化卷 | 0.1-SPCC | MO002896-001-02 | 2024-08-22 03:27:36 | 2024-08-22 05:16:56 | 5654 |  | 0.1 | 7140 | 710
铬钝化 | JG122407038912 | JG1224070389121 | 4100 | 0.1 | 710 | 碱液斑白斑来料锈斑轻黄 | 东方铬钝化950 | 甲 |  | 2170 | 2170 | / |  |  |  | 30110014 | 铬钝化卷 | 0.1-SPCC | MO002896-002-01 | 2024-08-22 02:13:04 | 2024-08-22 03:27:11 | 5654 |  | 0.1 | 4100 | 710
铬钝化 | JG122407038912 | JG1224070389122 | 7090 | 0.1 | 710 | 碱液斑白斑来料锈斑轻黄 | 东方铬钝化950 | 甲 |  | 3740 | 3739 | / |  |  |  | 30110014 | 铬钝化卷 | 0.1-SPCC | MO002896-002-02 | 2024-08-22 02:13:04 | 2024-08-22 03:27:11 | 5654 |  | 0.1 | 7090 | 710
铬钝化 | JG1224080028 | JG1224080028 | 13540 | 0.1 | 710 | 色差 条印 尾轻微发黄 1322米孔洞大小4.77操531 3924米孔洞大小0.53操510 | 东方铬钝化950 | 乙 | 让步接收 | 7570 | 7287 | / | 30210015 | 光亮卷 | 0.1-SPCC | 30110014 | 铬钝化卷 | 0.1-SPCC | MO002896-003 | 2024-08-21 19:11:06 | 2024-08-21 19:12:04 | 5653 |  | 0.1 | 14130 | 710
铬钝化 | JG12240800451 | JG12240800451 | 6930 | 0.1 | 710 | 来料松花印碱液斑白斑 | 东方铬钝化950 | 甲 |  | 3774 | 3765 | / |  |  |  | 30110014 | 铬钝化卷 | 0.1-SPCC | MO002896-007 | 2024-08-22 00:01:43 | 2024-08-22 00:46:04 | 5654 |  | 0.1 | 6980 | 710
铬钝化 | JG91240800061 | JG91240800061 | 8770 | 0.1 | 610 | 来料板面色差，辊印，亮斑点，白斑，来料尾部停机印 | 东方铬钝化750 | 甲 | 让步接收 | 4060 | 4047 | / | 30210015 | 光亮卷 | 0.1-SPCC | 30110014 | 铬钝化卷 | 0.1-SPCC | MO002897-001 | 2024-08-22 01:44:03 | 2024-08-22 02:40:01 | 5658 |  | 0.1 | 8800 | 610
铬钝化 | JG91240700321 | JG91240700321 | 8870 | 0.1 | 610 | 来料板面色差，辊印，亮斑点，白斑 | 东方铬钝化750 | 甲 | 合格品 | 4070 | 4073 | / | 30210015 | 光亮卷 | 0.1-SPCC | 30110014 | 铬钝化卷 | 0.1-SPCC | MO002897-002 | 2024-08-21 23:37:20 | 2024-08-21 23:50:31 | 5658 |  | 0.1 | 8880 | 610
铬钝化 | JG91240800041 | JG91240800041 | 8750 | 0.1 | 610 | 来料板面色差，辊印，亮斑点，白斑，尾100米左右来料板面铁桶顶伤印 | 东方铬钝化750 | 甲 | 让步接收 | 4000 | 4003 | / | 30210015 | 光亮卷 | 0.1-SPCC | 30110014 | 铬钝化卷 | 0.1-SPCC | MO002897-003 | 2024-08-21 23:51:16 | 2024-08-22 00:49:08 | 5658 |  | 0.1 | 8780 | 610
铬钝化 | JG91240800082 | JG91240800082 | 13350 | 0.1 | 610 | 色差 辊印 白斑 亮斑 | 东方铬钝化750 | 乙 | 合格品 | 6162 | 6143 | / | 30210015 | 光亮卷 | 0.1-SPCC | 30110014 | 铬钝化卷 | 0.1-SPCC | MO002897-004 | 2024-08-21 17:22:28 | 2024-08-21 18:55:29 | 5664 |  | 0.1 | 13400 | 610
铬钝化 | JG91240800052 | JG91240800052 | 13220 | 0.1 | 630 | 来料板面色差，辊印，亮斑点，白斑，边浪 | 东方铬钝化750 | 甲 | 让步接收 | 6288 | 6289 | / | 30210015 | 光亮卷 | 0.1-SPCC | 30110014 | 铬钝化卷 | 0.1-SPCC | MO002897-011 | 2024-08-22 02:40:20 | 2024-08-22 04:04:49 | 5658 |  | 0.1 | 13180 | 630
铬钝化 | JG9124080011 | JG9124080011 | 13520 | 0.1 | 630 | 白斑 条印 辊印 亮斑, | 东方铬钝化750 | 乙 | 合格品 | 6500 | 6425 | / | 30210015 | 光亮卷 | 0.1-SPCC | 30110014 | 铬钝化卷 | 0.1-SPCC | MO002897-012 | 2024-08-21 18:55:49 | 2024-08-21 21:25:37 | 5664 |  | 0.1 | 13580 | 630