## sheet1
工序名称 | 新卷号 | 批号 | 机组名称 | 班组 | 参与人 | 不良现象 | 判定结果 | 来料重量 | 出料重量 | 出料长度 | 出料厚度 | 出料宽度 | 工序要求 | 来料编码 | 来料名称 | 来料规格 | 产品编码 | 产品名称 | 产品规格 | 子计划号 | 开始时间 | 产出时间 | 操作工人 | 报工人 | 来料厚度 | 来料长度 | 来料宽度 | 子计划号要求 | 报表审核 | 审核人
最终平整 | JG12240800781 | JG1224080078 | 九天850平整 | 甲 | 刘勇 | K孔洞(374米传663毫米1个0.12,1717米传400毫米1个0.24平方毫米) | 让步接收 | 6011 | 5920 | 10880 | 0.1 | 710 | 平整 | 20100028 | 轧硬 | 0.4*710-SPCC | 30210015 | 光亮卷 | 0.1-SPCC | MO002466-016-01 | 2024-08-21 15:11:58 | 2024-08-21 17:14:02 | 5766 |  | 0.1 | 10880 | 710
最终平整 | JG12240800782 | JG1224080078 | 九天850平整 | 甲 | 刘勇 | S松花印(整卷),K孔洞(293米传89毫米1个0.15平方毫米) | 让步接收 | 1629 | 1604 | 3030 | 0.1 | 710 | 平整 | 20100028 | 轧硬 | 0.4*710-SPCC | 30210015 | 光亮卷 | 0.1-SPCC | MO002466-016-02 | 2024-08-21 15:11:58 | 2024-08-21 17:14:02 | 5766 |  | 0.1 | 3030 | 710
最终平整 | JG12240705632 | JG1224070563 | 九天850平整 | 甲 | 马晓飞 | S松花印(整卷偶有),K孔洞(8054米传483毫米1个0.42平方毫米) | 让步接收 | 7150 | 7006 | 12990 | 0.1 | 710 | 平整 | 20100028 | 轧硬 | 0.4*710-SPCC | 30210015 | 光亮卷 | 0.1-SPCC | MO002480-007-02 | 2024-08-21 13:43:08 | 2024-08-21 15:26:07 | 5767 |  | 0.1 | 13140 | 710
最终平整 | JG12240705642 | JG1224070564 | 九天850平整 | 甲 | 马晓飞 | S松花印(整卷偶有),K孔洞(5105米传661毫米1个0.39,11581米传93毫米1个0.15平方毫米) | 让步接收 | 7120 | 7050 | 13080 | 0.1 | 710 | 平整 | 20100028 | 轧硬 | 0.4*710-SPCC | 30210015 | 光亮卷 | 0.1-SPCC | MO002480-009-02 | 2024-08-21 10:53:40 | 2024-08-21 12:07:38 | 5767 |  | 0.1 | 13100 | 710
最终平整 | JG12240705672 | JG1224070567 | 九天850平整 | 甲 | 马晓飞 | K孔洞(内150米传392毫米1个1.14,165米传393毫米1个0.6,495米传187毫米1个0.36平方毫米已夹纸 11870米传450毫米1个0.15平方毫米),S松花印(整卷),G辊印(操作侧1CM左右) | 让步接收 | 6470 | 6440 | 11930 | 0.1 | 710 | 平整 | 20100028 | 轧硬 | 0.4*710-SPCC | 30210015 | 光亮卷 | 0.1-SPCC | MO002480-010-02 | 2024-08-21 18:27:34 | 2024-08-21 18:30:43 | 5766 |  | 0.1 | 11900 | 710
最终平整 | JG12240800162 | JG1224080016 | 九天850平整 | 甲 | 刘勇 | S松花印(整卷偶有) | 让步接收 | 7580 | 7590 | 14040 | 0.1 | 710 | 平整 | 20100028 | 轧硬 | 0.4*710-SPCC | 30210015 | 光亮卷 | 0.1-SPCC | MO002480-012-02 | 2024-08-21 10:37:42 | 2024-08-21 10:53:20 | 5766 |  | 0.1 | 14160 | 710
最终平整 | JG12240800122 | JG1224080012 | 九天850平整 | 甲 | 刘勇 | K孔洞(985米传133毫米1个0.45平方毫米) | 让步接收 | 7420 | 7350 | 13580 | 0.1 | 710 | 平整 | 20100028 | 轧硬 | 0.4*710-SPCC | 30210015 | 光亮卷 | 0.1-SPCC | MO002480-016-02 | 2024-08-21 11:59:56 | 2024-08-21 14:06:21 | 5766 |  | 0.1 | 13650 | 710
平整翻包 | JG122407027111 | JG1224070271 | 九天850平整 | 甲 | 马晓飞 |  | 协议品 | 752 | 750 | 1640 | 0.1 | 610 |  |  |  |  | 30210015 | 光亮卷 | 0.1-SPCC | MO002202-001-01-01 | 2024-08-21 19:34:39 | 2024-08-21 20:03:08 | 5767 |  | 0.1 | 1640 | 610
平整翻包 | JG122407027112 | JG1224070271 | 九天850平整 | 甲 | 马晓飞 | 二级品 | 报废品 | 223 | 222 | 480 | 0.1 | 610 |  |  |  |  | 30210015 | 光亮卷 | 0.1-SPCC | MO002202-001-01-02 | 2024-08-21 19:34:39 | 2024-08-21 20:03:08 | 5767 |  | 0.1 | 480 | 610
平整翻包 | JG122407027113 | JG1224070271 | 九天850平整 | 甲 | 马晓飞 | K孔洞(7775/7782/8297米传18毫米3个0.3/0.09/0.06平方毫米) | 让步接收 | 3786 | 3776 | 8320 | 0.1 | 610 |  |  |  |  | 30210015 | 光亮卷 | 0.1-SPCC | MO002202-001-01-03 | 2024-08-21 19:34:39 | 2024-08-21 20:03:08 | 5767 |  | 0.1 | 8320 | 610
平整翻包 | JG122407055711 | JG12240705571 | 九天850平整 | 甲 | 刘勇 |  | 合格品 | 4790 | 4778 | 8800 | 0.1 | 710 | / | 30210015 | 光亮卷 | 0.1-SPCC | 30210015 | 光亮卷 | 0.1-SPCC | MO002690-002-01 | 2024-08-21 18:41:28 | 2024-08-21 19:31:39 | 5767 |  | 0.1 | 8800 | 710
平整翻包 | JG122407055712 | JG12240705571 | 九天850平整 | 甲 | 刘勇 |  | 协议品 | 668 | 666 | 1230 | 0.1 | 710 | / |  |  |  | 30210015 | 光亮卷 | 0.1-SPCC | MO002690-002-02 | 2024-08-21 18:41:28 | 2024-08-21 19:31:39 | 5767 |  | 0.1 | 1230 | 710