## sheet1
工序名称 | 新卷号 | 批号 | 机组名称 | 班组 | 参与人 | 不良现象 | 判定结果 | 来料重量 | 出料重量 | 出料长度 | 出料厚度 | 出料宽度 | 工序要求 | 来料编码 | 来料名称 | 来料规格 | 产品编码 | 产品名称 | 产品规格 | 子计划号 | 开始时间 | 产出时间 | 操作工人 | 报工人 | 来料厚度 | 来料长度 | 来料宽度 | 子计划号要求 | 报表审核 | 审核人
最终平整 | JG1224070647 | JG1224070647 | 九天850平整 | 乙 | 钱九龙 |  | 合格品 | 4732 | 4700 | 10270 | 0.1 | 610 | 平整 | 20100023 | 轧硬 | 0.4*610-SPCC | 30210015 | 光亮卷 | 0.1-SPCC | MO002241-009 | 2024-08-21 21:32:00 | 2024-08-21 22:37:07 | 5768 |  | 0.1 | 10300 | 610
最终平整 | JG91240700241 | JG9124070024 | 九天850平整 | 乙 | 张兴华 |  | 合格品 | 4058 | 4044 | 8870 | 0.1 | 610 | 平整 | 20100023 | 轧硬 | 0.4*610-SPCC | 30210015 | 光亮卷 | 0.1-SPCC | MO002402-001-01 | 2024-08-21 22:37:29 | 2024-08-22 00:14:18 | 5771 |  | 0.1 | 8877 | 610
最终平整 | JG91240800021 | JG9124080002 | 九天850平整 | 乙 | 张兴华 |  | 合格品 | 4068 | 4040 | 8820 | 0.1 | 610 | 平整 | 20100023 | 轧硬 | 0.4*610-SPCC | 30210015 | 光亮卷 | 0.1-SPCC | MO002402-005-01 | 2024-08-21 20:23:58 | 2024-08-21 21:31:42 | 5771 |  | 0.1 | 8838 | 610
最终平整 | JG12240707122 | JG1224070712 | 九天850平整 | 乙 | 张兴华 | S松花印(尾部400多米轻松花印) | 让步接收 | 7620 | 7556 | 13980 | 0.1 | 710 | 平整 | 20100028 | 轧硬 | 0.4*710-SPCC | 30210015 | 光亮卷 | 0.1-SPCC | MO002480-003-02 | 2024-08-22 05:10:38 | 2024-08-22 06:54:20 | 5771 |  | 0.1 | 14050 | 710
最终平整 | JG12240705662 | JG1224070566 | 九天850平整 | 乙 | 钱九龙 | S松花印(56米传30毫米有个0.48平方毫米孔洞内200米左右传边部轻松花印，尾部500米操10厘米有块顶伤折印) | 让步接收 | 7250 | 7210 | 13360 | 0.1 | 710 | 平整 | 20100028 | 轧硬 | 0.4*710-SPCC | 30210015 | 光亮卷 | 0.1-SPCC | MO002480-006-02 | 2024-08-22 06:55:03 | 2024-08-22 07:49:20 | 5768 |  | 0.1 | 13300 | 710
最终平整 | JG12240800102 | JG1224080010 | 九天850平整 | 乙 | 张兴华 | S松花印(尾部500米轻松花印) | 让步接收 | 7520 | 7500 | 13920 | 0.1 | 710 | 平整 | 20100028 | 轧硬 | 0.4*710-SPCC | 30210015 | 光亮卷 | 0.1-SPCC | MO002480-014-02 | 2024-08-22 01:59:23 | 2024-08-22 03:39:18 | 5771 |  | 0.1 | 13800 | 710
最终平整 | JG1224080159 | JG1224080159 | 九天850平整 | 乙 | 钱九龙 | K孔洞(内420米多个标记传4-120毫米共计309个孔洞，622米传19/22/31毫米4个0.06-0.15平方毫米) | 让步接收 | 7386 | 7330 | 13510 | 0.1 | 710 | 平整 | 20100028 | 轧硬 | 0.4*710-SPCC | 30210015 | 光亮卷 | 0.1-SPCC | MO002589-003 | 2024-08-22 03:39:41 | 2024-08-22 05:09:53 | 5768 |  | 0.1 | 13511 | 710
最终平整 | JG1224080180 | JG1224080180 | 九天850平整 | 乙 | 钱九龙 | K孔洞(内30米标记19个孔洞) | 让步接收 | 7600 | 7550 | 13960 | 0.1 | 710 | 平整 | 20100028 | 轧硬 | 0.4*710-SPCC | 30210015 | 光亮卷 | 0.1-SPCC | MO002589-024 | 2024-08-22 00:14:36 | 2024-08-22 01:58:56 | 5768 |  | 0.1 | 13950 | 710