## sheet1
工序名称 | 新卷号 | 批号 | 机组名称 | 班组 | 参与人 | 不良现象 | 判定结果 | 来料重量 | 出料重量 | 出料长度 | 出料厚度 | 出料宽度 | 工序要求 | 来料编码 | 来料名称 | 来料规格 | 产品编码 | 产品名称 | 产品规格 | 子计划号 | 开始时间 | 产出时间 | 操作工人 | 报工人 | 来料厚度 | 来料长度 | 来料宽度 | 子计划号要求 | 报表审核 | 审核人
最终平整 | JG1224070492 | JG1224070492 | 九天800平整 | 甲 | 朱俊 |  | 合格品 | 6786 | 6740 | 9570 | 0.15 | 610 | 平整 | 20100023 | 轧硬 | 0.4*610-SPCC | 30210011 | 光亮卷 | 0.15-SPCC | MO002338-004 | 2024-08-21 14:21:00 | 2024-08-21 15:41:51 | 5769 |  | 0.15 | 9663 | 610
最终平整 | JG1224070509 | JG1224070509 | 九天800平整 | 甲 | 朱俊 |  | 合格品 | 6638 | 6600 | 9470 | 0.15 | 610 | 平整 | 20100023 | 轧硬 | 0.4*610-SPCC | 30210011 | 光亮卷 | 0.15-SPCC | MO002338-009 | 2024-08-21 11:40:03 | 2024-08-21 13:00:44 | 5769 |  | 0.15 | 9525 | 610
最终平整 | JG91240700141 | JG9124070014 | 九天800平整 | 甲 | 朱俊 |  | 合格品 | 5112 | 5050 | 7090 | 0.15 | 610 | 平整 | 20100023 | 轧硬 | 0.4*610-SPCC | 30210011 | 光亮卷 | 0.15-SPCC | MO002401-002-01 | 2024-08-21 10:02:49 | 2024-08-21 10:52:55 | 5769 |  | 0.15 | 7191 | 610
最终平整 | JG91240700261 | JG9124070026 | 九天800平整 | 甲 | 朱俊 |  | 合格品 | 5138 | 5094 | 7140 | 0.15 | 610 | 平整 | 20100023 | 轧硬 | 0.4*610-SPCC | 30210011 | 光亮卷 | 0.15-SPCC | MO002401-003-01 | 2024-08-21 15:42:37 | 2024-08-21 17:05:09 | 5769 |  | 0.15 | 7203 | 610
最终平整 | JG91240700262 | JG9124070026 | 九天800平整 | 甲 | 朱俊 |  | 合格品 | 5044 | 5012 | 7220 | 0.15 | 610 | 平整 | 20100023 | 轧硬 | 0.4*610-SPCC | 30210011 | 光亮卷 | 0.15-SPCC | MO002401-003-02 | 2024-08-21 17:05:39 | 2024-08-21 17:46:05 | 5769 |  | 0.15 | 7270 | 610
最终平整 | JG91240700342 | JG9124070034 | 九天800平整 | 甲 | 朱俊 |  | 合格品 | 5066 | 5028 | 7120 | 0.15 | 610 | 平整 | 20100023 | 轧硬 | 0.4*610-SPCC | 30210011 | 光亮卷 | 0.15-SPCC | MO002401-005-02 | 2024-08-21 17:46:27 | 2024-08-21 19:02:26 | 5769 |  | 0.15 | 7175 | 610
最终平整 | JG1224070543 | JG1224070543 | 九天800平整 | 甲 | 朱俊 |  | 合格品 | 6980 | 6918 | 9730 | 0.15 | 610 | 平整 | 20100023 | 轧硬 | 0.4*610-SPCC | 30210011 | 光亮卷 | 0.15-SPCC | MO002525-007 | 2024-08-21 11:14:02 | 2024-08-21 11:37:41 | 5769 |  | 0.15 | 9797 | 610
最终平整 | JG1224070550 | JG1224070550 | 九天800平整 | 甲 | 朱俊 |  | 合格品 | 6640 | 6608 | 9550 | 0.15 | 610 | 平整 | 20100023 | 轧硬 | 0.4*610-SPCC | 30210011 | 光亮卷 | 0.15-SPCC | MO002525-012 | 2024-08-21 13:01:26 | 2024-08-21 14:20:25 | 5769 |  | 0.15 | 9600 | 610
最终平整 | JG1224070601 | JG1224070601 | 九天800平整 | 甲 | 朱俊 |  | 合格品 | 6636 | 6600 | 9520 | 0.15 | 610 | 平整 | 20100023 | 轧硬 | 0.4*610-SPCC | 30210011 | 光亮卷 | 0.15-SPCC | MO002525-013 | 2024-08-21 19:04:00 | 2024-08-21 20:21:30 | 5769 |  | 0.15 | 9500 | 610