## sheet1
工序名称 | 新卷号 | 班组 | 参与人 | 来料重量 | 出料重量 | 出料长度 | 出料厚度 | 出料宽度 | 工序要求 | 备注 | 来料名称 | 来料规格 | 产品名称 | 产品规格 | 工单需求 | 计划开始时间 | 计划结束时间 | 开始时间 | 产出时间 | 卷号ID | 操作工人 | 来料厚度 | 来料长度 | 来料宽度 | 不良现象 | 生产工时
镍钝化 | JL0024040030-2212 | 乙 | 孙吕 | 1178 | 1185 | 1685 | 0.15 | 610 | 泰德通：1150镍钝化工段镀镍，HV100-120,镀层≥1.5μm，纸管芯 ,整卷发货 |  | 镍钝化卷半成品 | 0.15-SPCC | 镍钝化卷 | 0.15-SPCC | 2380 | 2024-07-24 | 2024-07-28 | 2024-07-27 04:11:35 | 2024-07-27 05:35:34 |  | 孙吕 | 0.15 | 1685 | 610 |  | 126
镍钝化 | JL0024040030-2211 | 乙 | 孙吕 | 1202 | 1210 | 1720 | 0.15 | 610 | 泰德通：1150镍钝化工段镀镍，HV100-120,镀层≥1.5μm，纸管芯 ,整卷发货 |  | 镍钝化卷半成品 | 0.15-SPCC | 镍钝化卷 | 0.15-SPCC | 2380 | 2024-07-24 | 2024-07-28 | 2024-07-27 04:11:35 | 2024-07-27 05:35:34 |  | 孙吕 | 0.15 | 1720 | 610 |  | 126
镍钝化 | JL0024040030-123 | 乙 | 孙吕 | 960 | 960 | 1360 | 0.15 | 610 | 泰德通：1150镍钝化工段镀镍，HV100-120,镀层≥1.5μm，纸管芯 ,整卷发货 |  | 镍钝化卷半成品 | 0.15-SPCC | 镍钝化卷 | 0.15-SPCC | 2950 | 2024-07-24 | 2024-07-28 | 2024-07-27 02:31:54 | 2024-07-27 04:10:50 |  | 孙吕 | 0.15 | 1360 | 610 |  | 132
镍钝化 | JL0024040030-122 | 乙 | 孙吕 | 996 | 996 | 1410 | 0.15 | 610 | 泰德通：1150镍钝化工段镀镍，HV100-120,镀层≥1.5μm，纸管芯 ,整卷发货 |  | 镍钝化卷半成品 | 0.15-SPCC | 镍钝化卷 | 0.15-SPCC | 2950 | 2024-07-24 | 2024-07-28 | 2024-07-27 02:31:54 | 2024-07-27 04:10:50 |  | 孙吕 | 0.15 | 1410 | 610 |  | 132
镍钝化 | JL0024040030-121 | 乙 | 孙吕 | 995 | 995 | 1410 | 0.15 | 610 | 泰德通：1150镍钝化工段镀镍，HV100-120,镀层≥1.5μm，纸管芯 ,整卷发货 |  | 镍钝化卷半成品 | 0.15-SPCC | 镍钝化卷 | 0.15-SPCC | 2950 | 2024-07-24 | 2024-07-28 | 2024-07-27 02:31:54 | 2024-07-27 04:10:50 |  | 孙吕 | 0.15 | 1410 | 610 |  | 132
镍钝化 | JL1224040107-222 | 乙 | 孙吕 | 1092 | 765 | 815 | 0.2 | 610 | 泰德通：1150镍钝化工段镀镍，HV100-120,镀层≥1.5μm，纸管芯 ,整卷发货。 |  | 小品种钢卷 | 0.2-SPCC | 镍钝化卷 | 0.2-SPCC | 2440 | 2024-07-15 | 2024-07-18 | 2024-07-27 00:37:03 | 2024-07-27 02:31:35 |  | 孙吕 | 0.2 | 815 | 610 |  | 171
镍钝化 | JL1224040107-221 | 乙 | 孙吕 | 1348 | 945 | 1010 | 0.2 | 610 | 泰德通：1150镍钝化工段镀镍，HV100-120,镀层≥1.5μm，纸管芯 ,整卷发货。 |  | 小品种钢卷 | 0.2-SPCC | 镍钝化卷 | 0.2-SPCC | 2440 | 2024-07-15 | 2024-07-18 | 2024-07-27 00:37:03 | 2024-07-27 02:31:35 |  | 孙吕 | 0.2 | 1010 | 610 |  | 171
镍钝化 | JL1224040135122 | 乙 | 孙吕 | 1160 | 1160 | 1240 | 0.2 | 610 | 泰德通：1150镍钝化工段镀镍，HV100-120,镀层≥1.5μm，纸管芯 ,整卷发货 |  | 镍钝化卷半成品 | 0.2-SPCC | 镍钝化卷 | 0.2-SPCC | 2340 | 2024-07-24 | 2024-07-27 | 2024-07-26 23:30:31 | 2024-07-27 00:34:18 |  | 孙吕 | 0.2 | 1240 | 610 |  | 96
镍钝化 | JL1224040135121 | 乙 | 孙吕 | 1180 | 1180 | 1265 | 0.2 | 610 | 泰德通：1150镍钝化工段镀镍，HV100-120,镀层≥1.5μm，纸管芯 ,整卷发货 | 来料传动侧17.5厘米处细划伤 来料线条印 | 镍钝化卷半成品 | 0.2-SPCC | 镍钝化卷 | 0.2-SPCC | 2340 | 2024-07-24 | 2024-07-27 | 2024-07-26 23:30:31 | 2024-07-27 00:34:18 |  | 孙吕 | 0.2 | 1265 | 610 | 来料传动侧17.5厘米处细划伤 来料线条印 | 96
镍钝化 | JL0024040119-122 | 乙 | 孙吕 | 1350 | 1335 | 1145 | 0.25 | 610 | 泰德通：1150镍钝化工段镀镍，HV100-120,镀层≥1.5μm，纸管芯 ,整卷发货 |  | 镍钝化卷半成品 | 0.25-SPCC | 镍钝化卷 | 0.25-SPCC | 2760 | 2024-07-24 | 2024-07-28 | 2024-07-26 22:48:58 | 2024-07-26 23:29:51 |  | 孙吕 | 0.25 | 1145 | 610 |  | 61
镍钝化 | JL0024040119-121 | 乙 | 孙吕 | 1410 | 1395 | 1190 | 0.25 | 610 | 泰德通：1150镍钝化工段镀镍，HV100-120,镀层≥1.5μm，纸管芯 ,整卷发货 |  | 镍钝化卷半成品 | 0.25-SPCC | 镍钝化卷 | 0.25-SPCC | 2760 | 2024-07-24 | 2024-07-28 | 2024-07-26 22:48:58 | 2024-07-26 23:29:51 |  | 孙吕 | 0.25 | 1190 | 610 |  | 61
镍钝化 | 46B16681 | 乙 | 孙吕 | 3062 | 2950 | 1110 | 0.5 | 690 | 新乡正元：1150镍钝化工段镀镍，收卷镍层要求: 外 3.5±0.3um，内 1.5±0.3um, 转东方罩退 | 来料传动侧10厘米处细划伤X细划伤() | 预镀镍基带 | 0.5*690-DCG | 镍钝化卷 | 0.5-DCG | 3062 | 2024-07-24 | 2024-07-30 | 2024-07-26 21:21:51 | 2024-07-26 22:05:45 | 254872 | 孙吕 | 0.5 | 0 | 690 | 来料传动侧10厘米处细划伤X细划伤()
镍钝化 | 14248723301 | 甲 | 丁涛 | 8040 | 7945 | 2755 | 0.4 | 910 | LG：1150镍钝化工段镀镍，收卷镍层要求 A:1.1±0.3μm，B:3.5±0.5μm,转连退 | D顶伤印(内80米来料板面中间顶伤印)S色差(来料双边10CM色差) | 预镀镍基带 | 0.4*910-BEVC | 镍钝化卷 | 0.4-BEVC | 8040 | 2024-07-26 | 2024-07-28 | 2024-07-26 17:27:12 | 2024-07-26 19:52:00 | 261476 | 丁涛 | 0.4 | 0 | 910 | D顶伤印(内80米来料板面中间顶伤印)S色差(来料双边10CM色差)
镍钝化 | 142487233022 | 甲 | 丁涛 | 1405 | 1405 | 490 | 0.4 | 910 | LG：1150镍钝化工段镀镍，收卷镍层要求 A:1.1±0.3μm，B:3.5±0.5μm,转连退 | S色差条印(因5号配电房外网停电造成整流柜断电，剪下) | 预镀镍基带 | 0.4*910-BEVC | 镍钝化卷半成品 | 0.4-BDCK | 8180 | 2024-07-26 | 2024-07-28 | 2024-07-26 14:43:27 | 2024-07-26 17:26:48 |  | 丁涛 | 0.4 | 490 | 910 | S色差条印(因5号配电房外网停电造成整流柜断电，机组内剪下) | 243
镍钝化 | 142487233021 | 甲 | 丁涛 | 4945 | 4945 | 1700 | 0.4 | 910 | LG：1150镍钝化工段镀镍，收卷镍层要求 A:1.1±0.3μm，B:3.5±0.5μm,转连退 | S色差条印(来料上板面双边色差。) | 预镀镍基带 | 0.4*910-BEVC | 镍钝化卷 | 0.4-BEVC | 8180 | 2024-07-26 | 2024-07-28 | 2024-07-26 14:43:27 | 2024-07-26 17:26:48 |  | 丁涛 | 0.4 | 1700 | 910 | S色差条印(来料上板面双边色差。) | 243
预镀镍基带 | 142481731012 | 甲 | 丁涛 | 22791 | 6206 | 2900 | 0.3 | 910 | 样品：1150镍钝化工段镀镍，收卷镍层要求: 外1.1±0.2um，内3.2±0.5um, 转东方连退 |  | 预镀镍基带 | 0.3*910-BDCK | 镍钝化卷半成品 | 0.3-BDCK | 8410 | 2024-07-24 | 2024-07-30 | 2024-07-26 15:39:00 | 2024-07-26 15:53:58 |  | 丁涛 | 0.3 | 2900 | 910 |  | 159
镍钝化 | 142481731011 | 甲 | 丁涛 | 8410 | 2290 | 1070 | 0.3 | 910 | 样品：1150镍钝化工段镀镍，收卷镍层要求: 外1.1±0.2um，内3.2±0.5um, 转东方连退 | X细划伤(尾10米来料板面划伤，挫伤)S色差(来料板面色差条印) | 预镀镍基带 | 0.3*910-BDCK | 镍钝化卷 | 0.3-BDCK | 8410 | 2024-07-24 | 2024-07-30 | 2024-07-26 13:48:36 | 2024-07-26 15:53:58 |  | 丁涛 | 0.3 | 1070 | 910 | X细划伤(尾10米来料板面划伤，挫伤)S色差(来料板面色差条印) | 159
镍钝化 | 112447583-022 | 甲 | 丁涛 | 4315 | 4273 | 2410 | 0.25 | 903 | 凌力电池:1150镍钝化工段镀镍，收卷镍层要求:外＞1.9um，内＞0.64um ,铁管芯，转东方罩退 | S色差(来料板面色差，条印)D顶伤(尾50米来料板面顶伤，划伤，操作侧边部撞伤) | 预镀镍基带 | 0.25*903-BDCK | 镍钝化卷 | 0.25-BDCK | 4315 | 2024-07-24 | 2024-07-30 | 2024-07-26 11:33:41 | 2024-07-26 13:33:17 | 256235 | 丁涛 | 0.25 | 0 | 903 | S色差(来料板面色差，条印)D顶伤(尾50米来料板面顶伤，划伤，操作侧边部撞伤) | 1503
镍钝化 | JL0024040023-25 | 乙 | 孙吕 | 1159 | 1175 | 1695 | 0.15 | 610 | 泰德通：1150镍钝化工段镀镍，HV100-120,镀层≥1.5μm，纸管芯 ,整卷发货 | A暗线印(来料双边氧化色差，来料板面暗线印镀后不明显。) | 小品种钢卷 | 0.15-SPCC | 镍钝化卷 | 0.15-SPCC | 6010 | 2024-07-15 | 2024-07-18 | 2024-07-26 10:39:17 | 2024-07-26 10:45:06 |  | 孙吕 | 0.15 | 1695 | 610 | A暗线印(来料双边氧化色差，来料板面暗线印镀后不明显。) | 9
镍钝化 | JL0024040023-24 | 乙 | 孙吕 | 1212 | 1229 | 1760 | 0.15 | 610 | 泰德通：1150镍钝化工段镀镍，HV100-120,镀层≥1.5μm，纸管芯 ,整卷发货 | A暗线印(来料双边氧化色差，来料板面暗线印镀后不明显。) | 小品种钢卷 | 0.15-SPCC | 镍钝化卷 | 0.15-SPCC | 6010 | 2024-07-15 | 2024-07-18 | 2024-07-26 10:39:17 | 2024-07-26 10:45:06 |  | 孙吕 | 0.15 | 1760 | 610 | A暗线印(来料双边氧化色差，来料板面暗线印镀后不明显。) | 9
镍钝化 | JL0024040023-23 | 乙 | 孙吕 | 1212 | 1229 | 1760 | 0.15 | 610 | 泰德通：1150镍钝化工段镀镍，HV100-120,镀层≥1.5μm，纸管芯 ,整卷发货 | A暗线印(来料双边氧化色差，来料板面暗线印镀后不明显。) | 小品种钢卷 | 0.15-SPCC | 镍钝化卷 | 0.15-SPCC | 6010 | 2024-07-15 | 2024-07-18 | 2024-07-26 10:39:17 | 2024-07-26 10:45:06 |  | 孙吕 | 0.15 | 1760 | 610 | A暗线印(来料双边氧化色差，来料板面暗线印镀后不明显。) | 9
镍钝化 | JL0024040023-22 | 乙 | 孙吕 | 1213 | 1230 | 1760 | 0.15 | 610 | 泰德通：1150镍钝化工段镀镍，HV100-120,镀层≥1.5μm，纸管芯 ,整卷发货 | A暗线印(来料双边氧化色差，来料板面暗线印镀后不明显。) | 小品种钢卷 | 0.15-SPCC | 镍钝化卷 | 0.15-SPCC | 6010 | 2024-07-15 | 2024-07-18 | 2024-07-26 10:39:17 | 2024-07-26 10:45:06 |  | 孙吕 | 0.15 | 1760 | 610 | A暗线印(来料双边氧化色差，来料板面暗线印镀后不明显。) | 9
镍钝化 | JL0024040023-21 | 乙 | 孙吕 | 1212 | 1229 | 1760 | 0.15 | 610 | 泰德通：1150镍钝化工段镀镍，HV100-120,镀层≥1.5μm，纸管芯 ,整卷发货 | C挫伤(内850米处来料松包挫伤重)A暗线印(来料双边氧化色差，来料板面暗线印镀后不明显。) | 小品种钢卷 | 0.15-SPCC | 镍钝化卷 | 0.15-SPCC | 6010 | 2024-07-15 | 2024-07-18 | 2024-07-26 10:39:17 | 2024-07-26 10:45:06 |  | 孙吕 | 0.15 | 1760 | 610 | C挫伤(内850米处来料松包挫伤重)A暗线印(来料双边氧化色差，来料板面暗线印镀后不明显。) | 9
镍钝化 | JL0024040030-113 | 乙 | 孙吕 | 977 | 979 | 1400 | 0.15 | 610 | 泰德通：1150镍钝化工段镀镍，HV100-120,镀层≥1.5μm，纸管芯 ,整卷发货 | X线条印(来料双边氧化色差，来料板面暗线印镀后不明显。) | 小品种钢卷 | 0.15-SPCC | 镍钝化卷 | 0.15-SPCC | 2960 | 2024-07-15 | 2024-07-18 | 2024-07-26 10:34:15 | 2024-07-26 10:38:16 |  | 孙吕 | 0.15 | 1400 | 610 | X线条印(来料双边氧化色差，来料板面暗线印镀后不明显。) | 5
镍钝化 | JL0024040030-112 | 乙 | 孙吕 | 971 | 973 | 1400 | 0.15 | 610 | 泰德通：1150镍钝化工段镀镍，HV100-120,镀层≥1.5μm，纸管芯 ,整卷发货 | X线条印(来料双边氧化色差，来料板面暗线印镀后不明显。) | 小品种钢卷 | 0.15-SPCC | 镍钝化卷 | 0.15-SPCC | 2960 | 2024-07-15 | 2024-07-18 | 2024-07-26 10:34:15 | 2024-07-26 10:38:16 |  | 孙吕 | 0.15 | 1400 | 610 | X线条印(来料双边氧化色差，来料板面暗线印镀后不明显。) | 5
镍钝化 | JL0024040030-111 | 乙 | 孙吕 | 1013 | 1015 | 1430 | 0.15 | 610 | 泰德通：1150镍钝化工段镀镍，HV100-120,镀层≥1.5μm，纸管芯 ,整卷发货 | X线条印(来料双边氧化色差，来料板面暗线印镀后不明显。) | 小品种钢卷 | 0.15-SPCC | 镍钝化卷 | 0.15-SPCC | 2960 | 2024-07-15 | 2024-07-18 | 2024-07-26 10:34:15 | 2024-07-26 10:38:16 |  | 孙吕 | 0.15 | 1430 | 610 | X线条印(来料双边氧化色差，来料板面暗线印镀后不明显。) | 5
镍钝化 | JL0024040020-25 | 甲 | 丁涛 | 1147 | 1145 | 1230 | 0.2 | 610 | 泰德通：1150镍钝化工段镀镍，HV100-120,镀层≥1.5μm，纸管芯 ,整卷发货。 | A暗线印(来料双边氧化色差，来料板面暗线印镀后不明显。)H横辊印(来料板面横辊印) | 小品种钢卷 | 0.2-SPCC | 镍钝化卷 | 0.2-SPCC | 5950 | 2024-07-15 | 2024-07-18 | 2024-07-26 07:35:47 | 2024-07-26 10:30:56 |  | 孙吕 | 0.2 | 1230 | 610 | A暗线印(来料双边氧化色差，来料板面暗线印镀后不明显。)H横辊印(来料板面横辊印) | 210
镍钝化 | JL0024040020-24 | 甲 | 丁涛 | 1201 | 1199 | 1270 | 0.2 | 610 | 泰德通：1150镍钝化工段镀镍，HV100-120,镀层≥1.5μm，纸管芯 ,整卷发货。 | A暗线印(来料双边氧化色差，来料板面暗线印镀后不明显。) | 小品种钢卷 | 0.2-SPCC | 镍钝化卷 | 0.2-SPCC | 5950 | 2024-07-15 | 2024-07-18 | 2024-07-26 07:35:47 | 2024-07-26 10:30:56 |  | 孙吕 | 0.2 | 1270 | 610 | A暗线印(来料双边氧化色差，来料板面暗线印镀后不明显。) | 210
镍钝化 | JL0024040020-23 | 甲 | 丁涛 | 1201 | 1199 | 1270 | 0.2 | 610 | 泰德通：1150镍钝化工段镀镍，HV100-120,镀层≥1.5μm，纸管芯 ,整卷发货。 | A暗线印(来料双边氧化色差，来料板面暗线印镀后不明显。) | 小品种钢卷 | 0.2-SPCC | 镍钝化卷 | 0.2-SPCC | 5950 | 2024-07-15 | 2024-07-18 | 2024-07-26 07:35:47 | 2024-07-26 10:30:56 |  | 孙吕 | 0.2 | 1270 | 610 | A暗线印(来料双边氧化色差，来料板面暗线印镀后不明显。) | 210
镍钝化 | JL0024040020-22 | 乙 | 孙吕 | 1201 | 1199 | 1270 | 0.2 | 610 | 泰德通：1150镍钝化工段镀镍，HV100-120,镀层≥1.5μm，纸管芯 ,整卷发货。 | A暗线印(来料双边氧化色差，来料板面暗线印镀后不明显。) | 小品种钢卷 | 0.2-SPCC | 镍钝化卷 | 0.2-SPCC | 5950 | 2024-07-15 | 2024-07-18 | 2024-07-26 07:35:47 | 2024-07-26 10:30:56 |  | 孙吕 | 0.2 | 1270 | 610 | A暗线印(来料双边氧化色差，来料板面暗线印镀后不明显。) | 210
镍钝化 | JL0024040020-21 | 乙 | 孙吕 | 1201 | 1199 | 1270 | 0.2 | 610 | 泰德通：1150镍钝化工段镀镍，HV100-120,镀层≥1.5μm，纸管芯 ,整卷发货。 | A暗线印(来料双边氧化色差，来料板面暗线印镀后不明显) | 小品种钢卷 | 0.2-SPCC | 镍钝化卷 | 0.2-SPCC | 5950 | 2024-07-15 | 2024-07-18 | 2024-07-26 07:35:47 | 2024-07-26 10:30:56 |  | 孙吕 | 0.2 | 1270 | 610 | A暗线印(来料双边氧化色差，来料板面暗线印镀后不明显) | 210
镍钝化 | JL0024030059-123 | 乙 | 孙吕 | 958 | 977 | 1380 | 0.15 | 610 | 泰德通：1150镍钝化工段镀镍，HV100-120,镀层≥1.5μm，纸管芯 ,整卷发货 |  | 镍钝化卷半成品 | 0.15-SPCC | 镍钝化卷 | 0.15-SPCC | 2900 | 2024-07-24 | 2024-07-28 | 2024-07-26 05:58:46 | 2024-07-26 07:35:27 |  | 孙吕 | 0.15 | 1380 | 610 |  | 129
镍钝化 | JL0024030059-122 | 乙 | 孙吕 | 971 | 990 | 1390 | 0.15 | 610 | 泰德通：1150镍钝化工段镀镍，HV100-120,镀层≥1.5μm，纸管芯 ,整卷发货 |  | 镍钝化卷半成品 | 0.15-SPCC | 镍钝化卷 | 0.15-SPCC | 2900 | 2024-07-24 | 2024-07-28 | 2024-07-26 05:58:46 | 2024-07-26 07:35:27 |  | 孙吕 | 0.15 | 1390 | 610 |  | 129
镍钝化 | JL0024030059-121 | 乙 | 孙吕 | 971 | 990 | 1390 | 0.15 | 610 | 泰德通：1150镍钝化工段镀镍，HV100-120,镀层≥1.5μm，纸管芯 ,整卷发货 |  | 镍钝化卷半成品 | 0.15-SPCC | 镍钝化卷 | 0.15-SPCC | 2900 | 2024-07-24 | 2024-07-28 | 2024-07-26 05:58:46 | 2024-07-26 07:35:27 |  | 孙吕 | 0.15 | 1390 | 610 |  | 129
镍钝化 | JL0024030059-113 | 乙 | 孙吕 | 929 | 919 | 1310 | 0.15 | 610 | 泰德通：1150镍钝化工段镀镍，HV100-120,镀层≥1.5μm，纸管芯 ,整卷发货 |  | 镍钝化卷半成品 | 0.15-SPCC | 镍钝化卷 | 0.15-SPCC | 3010 | 2024-07-24 | 2024-07-28 | 2024-07-26 04:12:59 | 2024-07-26 05:58:30 |  | 孙吕 | 0.15 | 1310 | 610 |  | 141
镍钝化 | JL0024030059-112 | 乙 | 孙吕 | 1041 | 1030 | 1450 | 0.15 | 610 | 泰德通：1150镍钝化工段镀镍，HV100-120,镀层≥1.5μm，纸管芯 ,整卷发货 |  | 镍钝化卷半成品 | 0.15-SPCC | 镍钝化卷 | 0.15-SPCC | 3010 | 2024-07-24 | 2024-07-28 | 2024-07-26 04:12:59 | 2024-07-26 05:58:30 |  | 孙吕 | 0.15 | 1450 | 610 |  | 141
镍钝化 | JL0024030059-111 | 乙 | 孙吕 | 1041 | 1030 | 1450 | 0.15 | 610 | 泰德通：1150镍钝化工段镀镍，HV100-120,镀层≥1.5μm，纸管芯 ,整卷发货 | 来料内100米顶伤 | 镍钝化卷半成品 | 0.15-SPCC | 镍钝化卷 | 0.15-SPCC | 3010 | 2024-07-24 | 2024-07-28 | 2024-07-26 04:12:59 | 2024-07-26 05:58:30 |  | 孙吕 | 0.15 | 1450 | 610 | 来料内100米顶伤 | 141
镍钝化 | JL1224050001-222 | 乙 | 孙吕 | 1080 | 1070 | 1500 | 0.15 | 610 | 泰德通：1150镍钝化工段镀镍，HV100-120,镀层≥1.5μm，纸管芯 ,整卷发货 |  | 镍钝化卷半成品 | 0.15-SPCC | 镍钝化卷 | 0.15-SPCC | 2230 | 2024-07-24 | 2024-07-28 | 2024-07-26 02:49:49 | 2024-07-26 04:12:15 |  | 孙吕 | 0.15 | 1500 | 610 |  | 124
镍钝化 | JL1224050001-221 | 乙 | 孙吕 | 1150 | 1140 | 1600 | 0.15 | 610 | 泰德通：1150镍钝化工段镀镍，HV100-120,镀层≥1.5μm，纸管芯 ,整卷发货 | 来料内100米顶伤 来料边浪 | 镍钝化卷半成品 | 0.15-SPCC | 镍钝化卷 | 0.15-SPCC | 2230 | 2024-07-24 | 2024-07-28 | 2024-07-26 02:49:49 | 2024-07-26 04:12:15 |  | 孙吕 | 0.15 | 1600 | 610 | 来料内100米顶伤 来料边浪 | 124
镍钝化 | JG1124040042-122 | 乙 | 孙吕,殷晨 | 1199 | 1179 | 1255 | 0.2 | 610 | 泰德通：1150镍钝化工段镀镍，HV100-120,镀层≥1.5μm，纸管芯 ,整卷发货 | 操作侧5cm虫斑 | 镍钝化卷半成品 | 0.2-SPCC | 镍钝化卷 | 0.2-SPCC | 2440 | 2024-07-24 | 2024-07-27 | 2024-07-25 20:37:20 | 2024-07-25 21:39:45 |  | 王晶晶 | 0.2 | 1255 | 610 | 操作侧5cm虫斑 | 94
镍钝化 | JG1124040042-121 | 乙 | 孙吕,殷晨 | 1241 | 1221 | 1300 | 0.2 | 610 | 泰德通：1150镍钝化工段镀镍，HV100-120,镀层≥1.5μm，纸管芯 ,整卷发货 |  | 镍钝化卷半成品 | 0.2-SPCC | 镍钝化卷 | 0.2-SPCC | 2440 | 2024-07-24 | 2024-07-27 | 2024-07-25 20:37:20 | 2024-07-25 21:39:45 |  | 王晶晶 | 0.2 | 1300 | 610 | 来料线条印重 | 94
镍钝化 | JL00240300935 | 甲 | 丁涛 | 1136 | 1139 | 1210 | 0.2 | 610 | 泰德通：1150镍钝化工段镀镍，HV100-120,镀层≥1.5μm，纸管芯 ,整卷发货。 | H横辊印(来料板面振纹横辊印镀后不明显) | 小品种钢卷 | 0.2-SPCC | 镍钝化卷 | 0.2-SPCC | 5730 | 2024-07-15 | 2024-07-18 | 2024-07-19 03:08:21 | 2024-07-19 08:06:19 |  | 丁涛 | 0.2 | 1210 | 610 | H横辊印(来料板面振纹横辊印镀后不明显) | 357
镍钝化 | JL00240300934 | 甲 | 丁涛 | 1148 | 1151 | 1220 | 0.2 | 610 | 泰德通：1150镍钝化工段镀镍，HV100-120,镀层≥1.5μm，纸管芯 ,整卷发货。 | H横辊印(来料板面振纹横辊印镀后不明显) | 小品种钢卷 | 0.2-SPCC | 镍钝化卷 | 0.2-SPCC | 5730 | 2024-07-15 | 2024-07-18 | 2024-07-19 03:08:21 | 2024-07-19 08:06:19 |  | 丁涛 | 0.2 | 1220 | 610 | H横辊印(来料板面振纹横辊印镀后不明显) | 357
镍钝化 | JL00240300933 | 甲 | 丁涛 | 1148 | 1151 | 1220 | 0.2 | 610 | 泰德通：1150镍钝化工段镀镍，HV100-120,镀层≥1.5μm，纸管芯 ,整卷发货。 | H横辊印(来料板面振纹横辊印镀后不明显) | 小品种钢卷 | 0.2-SPCC | 镍钝化卷 | 0.2-SPCC | 5730 | 2024-07-15 | 2024-07-18 | 2024-07-19 03:08:21 | 2024-07-19 08:06:19 |  | 丁涛 | 0.2 | 1220 | 610 | H横辊印(来料板面振纹横辊印镀后不明显) | 357
镍钝化 | JL00240300932 | 甲 | 丁涛 | 1148 | 1151 | 1220 | 0.2 | 610 | 泰德通：1150镍钝化工段镀镍，HV100-120,镀层≥1.5μm，纸管芯 ,整卷发货。 | H横辊印(来料板面振纹横辊印镀后不明显) | 小品种钢卷 | 0.2-SPCC | 镍钝化卷 | 0.2-SPCC | 5730 | 2024-07-15 | 2024-07-18 | 2024-07-19 03:08:21 | 2024-07-19 08:06:19 |  | 丁涛 | 0.2 | 1220 | 610 | H横辊印(来料板面振纹横辊印镀后不明显) | 357
镍钝化 | JL00240300931 | 甲 | 丁涛 | 1148 | 1151 | 1220 | 0.2 | 610 | 泰德通：1150镍钝化工段镀镍，HV100-120,镀层≥1.5μm，纸管芯 ,整卷发货。 | H横辊印(来料板面振纹，横辊印镀后不明显) | 小品种钢卷 | 0.2-SPCC | 镍钝化卷 | 0.2-SPCC | 5730 | 2024-07-15 | 2024-07-18 | 2024-07-19 03:08:21 | 2024-07-19 08:06:19 |  | 丁涛 | 0.2 | 1220 | 610 | H横辊印(来料板面振纹，横辊印镀后不明显) | 357
镍钝化 | JL0024030031-2 | 甲 | 丁涛 | 5800 | 5871 | 5900 | 0.2 | 630 | 四川泰虹:1150镍钝化工段镀镍，HV115-145,镍层要求A＞2μm，B:＞2μm，厚度±0.01，粗糙度Ra0.4-0.6,纸管芯，转东方分剪工段 | A凹印(470米板面中间凹印，1870米传动侧25CM处凹印)D单边浪(内100米来料操作侧间隙性边浪（木耳边）)C虫斑(偶有虫斑)X线条印(来料板面多处线条印，来料板面振纹，横辊印，偶有划伤)X锈斑(5730-5740米来料传动侧边部锈斑镀后发白) | 小品种钢卷 | 0.2-SPCC | 镍钝化卷 | 0.2-SPCC | 5800 | 2024-07-19 | 2024-07-23 | 2024-07-18 22:10:26 | 2024-07-19 03:06:52 | 246322 | 丁涛 | 0.2 | 0 | 630 | A凹印(470米板面中间凹印，1870米传动侧25CM处凹印)D单边浪(内100米来料操作侧间隙性边浪（木耳边）)C虫斑(偶有虫斑)X线条印(来料板面多处线条印，来料板面振纹，横辊印，偶有划伤)X锈斑(5730-5740米来料传动侧边部锈斑镀后发白) | 296
镍钝化 | JL0024040117-25 | 甲 | 丁涛 | 1072 | 1077 | 1150 | 0.2 | 610 | 泰德通：1150镍钝化工段镀镍，HV100-120,镀层≥1.5μm，纸管芯 ,整卷发货。 | Z振纹(来料振纹横辊印，板面线条印镀后不明显) | 小品种钢卷 | 0.2-SPCC | 镍钝化卷 | 0.2-SPCC | 5290 | 2024-07-15 | 2024-07-18 | 2024-07-18 03:54:07 | 2024-07-18 08:25:52 |  | 丁涛 | 0.2 | 1150 | 610 | Z振纹(来料振纹横辊印，板面线条印镀后不明显) | 325
镍钝化 | JL0024040117-24 | 甲 | 丁涛 | 1054 | 1059 | 1120 | 0.2 | 610 | 泰德通：1150镍钝化工段镀镍，HV100-120,镀层≥1.5μm，纸管芯 ,整卷发货。 | Z振纹(来料振纹横辊印，板面线条印镀后不明显) | 小品种钢卷 | 0.2-SPCC | 镍钝化卷 | 0.2-SPCC | 5290 | 2024-07-15 | 2024-07-18 | 2024-07-18 03:54:07 | 2024-07-18 08:25:52 |  | 丁涛 | 0.2 | 1120 | 610 | Z振纹(来料振纹横辊印，板面线条印镀后不明显) | 325
镍钝化 | JL0024040117-23 | 甲 | 丁涛 | 1054 | 1059 | 1120 | 0.2 | 610 | 泰德通：1150镍钝化工段镀镍，HV100-120,镀层≥1.5μm，纸管芯 ,整卷发货。 | Z振纹(来料振纹横辊印，板面线条印镀后不明显) | 小品种钢卷 | 0.2-SPCC | 镍钝化卷 | 0.2-SPCC | 5290 | 2024-07-15 | 2024-07-18 | 2024-07-18 03:54:07 | 2024-07-18 08:25:52 |  | 丁涛 | 0.2 | 1120 | 610 | Z振纹(来料振纹横辊印，板面线条印镀后不明显) | 325
镍钝化 | JL0024040117-22 | 甲 | 丁涛 | 1054 | 1059 | 1120 | 0.2 | 610 | 泰德通：1150镍钝化工段镀镍，HV100-120,镀层≥1.5μm，纸管芯 ,整卷发货。 | Z振纹(来料振纹横辊印，板面线条印镀后不明显) | 小品种钢卷 | 0.2-SPCC | 镍钝化卷 | 0.2-SPCC | 5290 | 2024-07-15 | 2024-07-18 | 2024-07-18 03:54:07 | 2024-07-18 08:25:52 |  | 丁涛 | 0.2 | 1120 | 610 | Z振纹(来料振纹横辊印，板面线条印镀后不明显) | 325
镍钝化 | JL0024040117-21 | 甲 | 丁涛 | 1054 | 1059 | 1120 | 0.2 | 610 | 泰德通：1150镍钝化工段镀镍，HV100-120,镀层≥1.5μm，纸管芯 ,整卷发货。 | D顶伤印(内30米来料传动侧25CM处顶伤印)Z振纹(来料振纹横辊印，板面线条印镀后不明显) | 小品种钢卷 | 0.2-SPCC | 镍钝化卷 | 0.2-SPCC | 5290 | 2024-07-15 | 2024-07-18 | 2024-07-18 03:54:07 | 2024-07-18 08:25:52 |  | 丁涛 | 0.2 | 1120 | 610 | D顶伤印(内30米来料传动侧25CM处顶伤印)Z振纹(来料振纹横辊印，板面线条印镀后不明显) | 325
镍钝化 | JL002403009922 | 甲 | 丁涛 | 1281 | 1267 | 1100 | 0.25 | 610 | 泰德通：1150镍钝化工段镀镍，HV100-120,镀层≥1.5μm，纸管芯 ,整卷发货。 | H厚薄公差(来料硬度低88) | 小品种钢卷 | 0.25-SPCC | 镍钝化卷 | 0.25-SPCC | 2620 | 2024-07-15 | 2024-07-18 | 2024-07-18 02:04:55 | 2024-07-18 03:47:42 |  | 丁涛 | 0.25 | 1100 | 610 | H厚薄公差(来料硬度低88) | 154
镍钝化 | JL002403009921 | 甲 | 丁涛 | 1339 | 1325 | 1140 | 0.25 | 610 | 泰德通：1150镍钝化工段镀镍，HV100-120,镀层≥1.5μm，纸管芯 ,整卷发货。 | D顶伤印(内50米来料板面顶伤印)H厚薄公差(来料硬度低88) | 小品种钢卷 | 0.25-SPCC | 镍钝化卷 | 0.25-SPCC | 2620 | 2024-07-15 | 2024-07-18 | 2024-07-18 02:04:55 | 2024-07-18 03:47:42 |  | 丁涛 | 0.25 | 1140 | 610 | D顶伤印(内50米来料板面顶伤印)H厚薄公差(来料硬度低88) | 154
镍钝化 | JL1223120005-222 | 甲 | 丁涛 | 1128 | 1021 | 930 | 0.25 | 610 | 泰德通：1150镍钝化工段镀镍，HV100-120,镀层≥1.5μm，纸管芯 ,整卷发货。 | H横辊印(来料板面横辊印线条印镀后不明显) | 小品种钢卷 | 0.25-SPCC | 镍钝化卷 | 0.25-SPCC | 2320 | 2024-07-15 | 2024-07-18 | 2024-07-18 00:23:07 | 2024-07-18 02:03:44 |  | 丁涛 | 0.25 | 930 | 610 | H横辊印(来料板面横辊印线条印镀后不明显) | 150
镍钝化 | JL1223120005-221 | 甲 | 丁涛 | 1192 | 1079 | 990 | 0.25 | 610 | 泰德通：1150镍钝化工段镀镍，HV100-120,镀层≥1.5μm，纸管芯 ,整卷发货。 | H横辊印(来料板面横辊印线条印镀后不明显) | 小品种钢卷 | 0.25-SPCC | 镍钝化卷 | 0.25-SPCC | 2320 | 2024-07-15 | 2024-07-18 | 2024-07-18 00:23:07 | 2024-07-18 02:03:44 |  | 丁涛 | 0.25 | 990 | 610 | H横辊印(来料板面横辊印线条印镀后不明显) | 150
镍钝化 | JL0024040026016 | 甲 | 丁涛 | 998 | 1001 | 850 | 0.25 | 610 | 泰德通：1150镍钝化工段镀镍，HV100-120,镀层≥1.5μm，纸管芯 ,整卷发货。 | A暗线印(来料板面暗线印镀后不明显) | 小品种钢卷 | 0.25-SPCC | 镍钝化卷 | 0.25-SPCC | 6110 | 2024-07-15 | 2024-07-18 | 2024-07-17 20:12:59 | 2024-07-18 00:21:37 |  | 丁涛 | 0.25 | 850 | 610 | A暗线印(来料板面暗线印镀后不明显) | 290
镍钝化 | JL0024040026015 | 甲 | 丁涛 | 1022 | 1025 | 870 | 0.25 | 610 | 泰德通：1150镍钝化工段镀镍，HV100-120,镀层≥1.5μm，纸管芯 ,整卷发货。 | A暗线印(来料板面暗线印镀后不明显) | 小品种钢卷 | 0.25-SPCC | 镍钝化卷 | 0.25-SPCC | 6110 | 2024-07-15 | 2024-07-18 | 2024-07-17 20:12:59 | 2024-07-18 00:21:37 |  | 丁涛 | 0.25 | 870 | 610 | A暗线印(来料板面暗线印镀后不明显) | 290
镍钝化 | JL0024040026014 | 甲 | 丁涛 | 1022 | 1025 | 870 | 0.25 | 610 | 泰德通：1150镍钝化工段镀镍，HV100-120,镀层≥1.5μm，纸管芯 ,整卷发货。 | A暗线印(来料板面暗线印镀后不明显) | 小品种钢卷 | 0.25-SPCC | 镍钝化卷 | 0.25-SPCC | 6110 | 2024-07-15 | 2024-07-18 | 2024-07-17 20:12:59 | 2024-07-18 00:21:37 |  | 丁涛 | 0.25 | 870 | 610 | A暗线印(来料板面暗线印镀后不明显) | 290
镍钝化 | JL0024040026013 | 甲 | 丁涛 | 1022 | 1025 | 870 | 0.25 | 610 | 泰德通：1150镍钝化工段镀镍，HV100-120,镀层≥1.5μm，纸管芯 ,整卷发货。 | A暗线印(来料板面暗线印镀后不明显) | 小品种钢卷 | 0.25-SPCC | 镍钝化卷 | 0.25-SPCC | 6110 | 2024-07-15 | 2024-07-18 | 2024-07-17 20:12:59 | 2024-07-18 00:21:37 |  | 丁涛 | 0.25 | 870 | 610 | A暗线印(来料板面暗线印镀后不明显) | 290
镍钝化 | JL0024040026012 | 甲 | 丁涛 | 1022 | 1025 | 870 | 0.25 | 610 | 泰德通：1150镍钝化工段镀镍，HV100-120,镀层≥1.5μm，纸管芯 ,整卷发货。 | A暗线印(来料板面暗线印镀后不明显) | 小品种钢卷 | 0.25-SPCC | 镍钝化卷 | 0.25-SPCC | 6110 | 2024-07-15 | 2024-07-18 | 2024-07-17 20:12:59 | 2024-07-18 00:21:37 |  | 丁涛 | 0.25 | 870 | 610 | A暗线印(来料板面暗线印镀后不明显) | 290
镍钝化 | JL0024040026011 | 甲 | 丁涛 | 1022 | 1025 | 870 | 0.25 | 610 | 泰德通：1150镍钝化工段镀镍，HV100-120,镀层≥1.5μm，纸管芯 ,整卷发货。 | A暗线印(来料板面暗线印镀后不明显) | 小品种钢卷 | 0.25-SPCC | 镍钝化卷 | 0.25-SPCC | 6110 | 2024-07-15 | 2024-07-18 | 2024-07-17 20:12:59 | 2024-07-18 00:21:37 |  | 丁涛 | 0.25 | 870 | 610 | A暗线印(来料板面暗线印镀后不明显) | 290
镍钝化 | JL0024040118-123 | 甲 | 丁涛 | 985 | 987 | 1050 | 0.2 | 610 | 泰德通：1150镍钝化工段镀镍，HV100-120,镀层≥1.5μm，纸管芯 ,整卷发货。 | 来料板面振纹横辊印，板面线条印镀后不明显，A面传侧1cm1.486，B面传侧1cm1.455（镍层低） | 小品种钢卷 | 0.2-SPCC | 镍钝化卷 | 0.2-SPCC | 2960 | 2024-07-15 | 2024-07-18 | 2024-07-17 06:25:22 | 2024-07-17 08:54:10 |  | 丁涛 | 0.2 | 1050 | 610 | Z振纹(来料板面振纹横辊印，板面线条印镀后不明显) | 198
镍钝化 | JL0024040118-122 | 甲 | 丁涛 | 989 | 991 | 1050 | 0.2 | 610 | 泰德通：1150镍钝化工段镀镍，HV100-120,镀层≥1.5μm，纸管芯 ,整卷发货。 | 来料板面振纹横辊印，板面线条印镀后不明显，A面传侧1cm1.498，B面传侧1cm1.462（镍层低） | 小品种钢卷 | 0.2-SPCC | 镍钝化卷 | 0.2-SPCC | 2960 | 2024-07-15 | 2024-07-18 | 2024-07-17 06:25:22 | 2024-07-17 08:54:10 |  | 丁涛 | 0.2 | 1050 | 610 | Z振纹(来料板面振纹横辊印，板面线条印镀后不明显) | 198
镍钝化 | JL0024040118-121 | 甲 | 丁涛 | 987 | 989 | 1050 | 0.2 | 610 | 泰德通：1150镍钝化工段镀镍，HV100-120,镀层≥1.5μm，纸管芯 ,整卷发货。 | 880米来料板面中间凹印，来料板面振纹横辊印，板面线条印镀后不明显，B面传侧1cm1.467（镍层低）转分剪切边 | 小品种钢卷 | 0.2-SPCC | 镍钝化卷 | 0.2-SPCC | 2960 | 2024-07-15 | 2024-07-18 | 2024-07-17 06:25:22 | 2024-07-17 08:54:10 |  | 丁涛 | 0.2 | 1050 | 610 | A凹印(880米来料板面中间凹印)Z振纹(来料板面振纹横辊印，板面线条印镀后不明显) | 198
镍钝化 | JL0024040118-113 | 甲 | 丁涛 | 929 | 927 | 990 | 0.2 | 610 | 泰德通：1150镍钝化工段镀镍，HV100-120,镀层≥1.5μm，纸管芯 ,整卷发货。 | Z振纹(来料板面振纹横辊印，线条印镀后不明显) | 小品种钢卷 | 0.2-SPCC | 镍钝化卷 | 0.2-SPCC | 2780 | 2024-07-15 | 2024-07-18 | 2024-07-17 04:10:20 | 2024-07-17 06:24:56 |  | 丁涛 | 0.2 | 990 | 610 | Z振纹(来料板面振纹横辊印，线条印镀后不明显) | 178
镍钝化 | JL0024040118-112 | 甲 | 丁涛 | 941 | 939 | 1000 | 0.2 | 610 | 泰德通：1150镍钝化工段镀镍，HV100-120,镀层≥1.5μm，纸管芯 ,整卷发货。 | Z振纹(来料板面振纹横辊印，线条印镀后不明显) | 小品种钢卷 | 0.2-SPCC | 镍钝化卷 | 0.2-SPCC | 2780 | 2024-07-15 | 2024-07-18 | 2024-07-17 04:10:20 | 2024-07-17 06:24:56 |  | 丁涛 | 0.2 | 1000 | 610 | Z振纹(来料板面振纹横辊印，线条印镀后不明显) | 178
镍钝化 | JL0024040118-111 | 甲 | 丁涛 | 909 | 907 | 970 | 0.2 | 610 | 泰德通：1150镍钝化工段镀镍，HV100-120,镀层≥1.5μm，纸管芯 ,整卷发货。 | 内15米虫斑,B面传侧1cm1.496（镍层低） | 小品种钢卷 | 0.2-SPCC | 镍钝化卷 | 0.2-SPCC | 2780 | 2024-07-15 | 2024-07-18 | 2024-07-17 04:10:20 | 2024-07-17 06:24:56 |  | 丁涛 | 0.2 | 970 | 610 | C虫斑(内15米虫斑)Z振纹(来料板面振纹，横辊印，线条印，镀后不明显) | 178
镍钝化 | JL00240300925 | 甲 | 丁涛 | 1272 | 1285 | 1370 | 0.2 | 610 | 泰德通：1150镍钝化工段镀镍，HV100-120,镀层≥1.5μm，纸管芯 ,整卷发货。 | X线条印(来料板面线条印镀后不明显) | 小品种钢卷 | 0.2-SPCC | 镍钝化卷 | 0.2-SPCC | 5730 | 2024-07-15 | 2024-07-18 | 2024-07-16 21:50:17 | 2024-07-17 04:09:46 |  | 丁涛 | 0.2 | 1370 | 610 | X线条印(来料板面线条印镀后不明显) | 454
镍钝化 | JL00240300924 | 甲 | 丁涛 | 1290 | 1303 | 1380 | 0.2 | 610 | 泰德通：1150镍钝化工段镀镍，HV100-120,镀层≥1.5μm，纸管芯 ,整卷发货。 | X线条印(来料板面线条印镀后不明显)D顶伤(730米处来料板面中间顶伤) | 小品种钢卷 | 0.2-SPCC | 镍钝化卷 | 0.2-SPCC | 5730 | 2024-07-15 | 2024-07-18 | 2024-07-16 21:50:17 | 2024-07-17 04:09:46 |  | 丁涛 | 0.2 | 1380 | 610 | X线条印(来料板面线条印镀后不明显)D凹印(730米处来料板面中间凹印) | 454
镍钝化 | JL00240300923 | 甲 | 丁涛 | 1290 | 1303 | 1380 | 0.2 | 610 | 泰德通：1150镍钝化工段镀镍，HV100-120,镀层≥1.5μm，纸管芯 ,整卷发货。 | T脱皮(358-360米操作侧1CM处来料脱皮（重划伤）)C虫斑(偶有虫斑)X线条印(来料板面线条印镀后不明显) | 小品种钢卷 | 0.2-SPCC | 镍钝化卷 | 0.2-SPCC | 5730 | 2024-07-15 | 2024-07-18 | 2024-07-16 21:50:17 | 2024-07-17 04:09:46 |  | 丁涛 | 0.2 | 1380 | 610 | T脱皮(358-360米操作侧1CM处来料脱皮（重划伤）)C虫斑(偶有虫斑)X线条印(来料板面线条印镀后不明显) | 454
镍钝化 | JL00240300922 | 甲 | 丁涛 | 1290 | 1303 | 1380 | 0.2 | 610 | 泰德通：1150镍钝化工段镀镍，HV100-120,镀层≥1.5μm，纸管芯 ,整卷发货。 | A凹印(570米处来料板面中间凹印)C虫斑(450米操作侧10CM处虫斑)X线条印(来料板面线条印镀后不明显）转分剪倒包 | 小品种钢卷 | 0.2-SPCC | 镍钝化卷 | 0.2-SPCC | 5730 | 2024-07-15 | 2024-07-18 | 2024-07-16 21:50:17 | 2024-07-17 04:09:46 |  | 丁涛 | 0.2 | 1380 | 610 | A凹印(570米处来料板面中间凹印)C虫斑(450米操作侧10CM处虫斑)X线条印(来料板面线条印镀后不明显) | 454
镍钝化 | JL00240300921 | 甲 | 丁涛 | 587 | 593 | 630 | 0.2 | 610 | 泰德通：1150镍钝化工段镀镍，HV100-120,镀层≥1.5μm，纸管芯 ,整卷发货。 | Z重划伤(来料尾传动侧50m4个10CM缺口已剪下，内300米镀层AB面0.5/0.5um，后1.5/1.5um，300米来料板面划伤重，450m-520米操作侧松花印重。) | 小品种钢卷 | 0.2-SPCC | 镍钝化卷 | 0.2-SPCC | 5730 | 2024-07-15 | 2024-07-18 | 2024-07-16 21:50:17 | 2024-07-17 04:09:46 |  | 丁涛 | 0.2 | 630 | 610 | Z重划伤(来料尾传动侧50m4个10CM缺口已剪下，内300米镀层AB面0.5/0.5um，后1.5/1.5um，300米来料板面划伤重，450m-520米操作侧松花印重。) | 454
镍钝化 | 112447583-021 | 甲 | 丁涛 | 4385 | 4375 | 2450 | 0.25 | 903 | 凌力电池：1150镍钝化工段镀镍，A面＞1.9um，B面＞0.64um ,铁管芯，转退火 | A暗线印(偶有不规律暗线印，内300米操作侧边部约10cm轻微凹印，偶有虫斑，2300-2324米操作侧10CM左右疑似水滴印（半光1-2导电辊压辊气管暴裂）) | 预镀镍基带 | 0.25*903-BDCK | 镍钝化卷 | 0.25-BDCK | 8700 | 2024-07-08 | 2024-07-10 | 2024-07-09 00:49:51 | 2024-07-09 03:09:28 |  | 丁涛 | 0.25 | 0 | 903 | A暗线印(偶有不规律暗线印，内300米操作侧边部约10cm轻微凹印，偶有虫斑，2300-2324米操作侧10CM左右疑似水滴印（半光1-2导电辊压辊气管暴裂）) | 588