## sheet1
工序名称 | 新卷号 | 批号 | 机组名称 | 班组 | 参与人 | 不良现象 | 判定结果 | 来料重量 | 出料重量 | 出料长度 | 出料厚度 | 出料宽度 | 工序要求 | 来料编码 | 来料名称 | 来料规格 | 产品编码 | 产品名称 | 产品规格 | 子计划号 | 开始时间 | 产出时间 | 操作工人 | 报工人 | 来料厚度 | 来料长度 | 来料宽度 | 子计划号要求 | 报表审核 | 审核人
最终平整 | JG1224080026 | JG1224080026 | 九天850平整 | 甲 | 刘勇 |  | 合格品 | 5354 | 5292 | 9900 | 0.1 | 710 | 平整 | 20100028 | 轧硬 | 0.4*710-SPCC | 30210015 | 光亮卷 | 0.1-SPCC | MO002344-006 | 2024-08-22 18:24:31 | 2024-08-22 19:12:59 | 5766 |  | 0.1 | 10000 | 710
最终平整 | JG1224080044 | JG1224080044 | 九天850平整 | 甲 | 马晓飞 |  | 合格品 | 5500 | 5440 | 10200 | 0.1 | 710 | 平整 | 20100028 | 轧硬 | 0.4*710-SPCC | 30210015 | 光亮卷 | 0.1-SPCC | MO002344-024 | 2024-08-22 11:31:08 | 2024-08-22 13:15:51 | 5767 |  | 0.1 | 10180 | 710
最终平整 | JG1224080080 | JG1224080080 | 九天850平整 | 甲 | 马晓飞 |  | 合格品 | 5500 | 5360 | 9050 | 0.1 | 710 | 平整 | 20100028 | 轧硬 | 0.4*710-SPCC | 30210015 | 光亮卷 | 0.1-SPCC | MO002466-018 | 2024-08-22 14:19:24 | 2024-08-22 15:49:29 | 5766 |  | 0.1 | 10100 | 710
最终平整 | JG1224080088 | JG1224080088 | 九天850平整 | 甲 | 刘勇 | K孔洞(164米传704毫米1个0.12平方毫米) | 让步接收 | 5510 | 5488 | 10170 | 0.1 | 710 | 平整 | 20100028 | 轧硬 | 0.4*710-SPCC | 30210015 | 光亮卷 | 0.1-SPCC | MO002466-026 | 2024-08-22 10:39:35 | 2024-08-22 12:08:56 | 5766 |  | 0.1 | 10100 | 710
最终平整 | JG122408000121 | JG1224080001 | 九天850平整 | 甲 | 刘勇 |  | 合格品 | 3740 | 3716 | 7010 | 0.1 | 710 | 平整 | 20100028 | 轧硬 | 0.4*710-SPCC | 30210015 | 光亮卷 | 0.1-SPCC | MO002480-001-02-01 | 2024-08-22 15:42:37 | 2024-08-22 16:48:43 | 5766 |  | 0.1 | 7000 | 710
最终平整 | JG12240705682 | JG1224070568 | 九天850平整 | 甲 | 刘勇 | K孔洞(内165米传108毫米1个0.27平方毫米) | 让步接收 | 6430 | 6420 | 11900 | 0.1 | 710 | 平整 | 20100028 | 轧硬 | 0.4*710-SPCC | 30210015 | 光亮卷 | 0.1-SPCC | MO002480-005-02 | 2024-08-22 13:04:25 | 2024-08-22 14:35:00 | 5767 |  | 0.1 | 11860 | 710
最终平整 | JG122407056521 | JG1224070565 | 九天850平整 | 甲 | 马晓飞 | K孔洞(103米传458毫米1个0.15平方毫米) | 让步接收 | 1775 | 1736 | 3220 | 0.1 | 710 | 平整 | 20100028 | 轧硬 | 0.4*710-SPCC | 30210015 | 光亮卷 | 0.1-SPCC | MO002480-008-02-01 | 2024-08-22 16:49:02 | 2024-08-22 18:24:11 | 5766 |  | 0.1 | 3220 | 710
最终平整 | JG122407056522 | JG1224070565 | 九天850平整 | 甲 | 马晓飞 | K孔洞(9875米传96毫米1个0.15平方毫米),Q缺口(1500-1600米左右传1CM左右有缺口) | 让步接收 | 5585 | 5464 | 10130 | 0.1 | 710 | 平整 | 20100028 | 轧硬 | 0.4*710-SPCC | 30210015 | 光亮卷 | 0.1-SPCC | MO002480-008-02-02 | 2024-08-22 16:49:02 | 2024-08-22 18:24:11 | 5766 |  | 0.1 | 10130 | 710
最终平整 | JG122408000921 | JG1224080009 | 九天850平整 | 甲 | 马晓飞 |  | 合格品 | 3720 | 3690 | 6930 | 0.1 | 710 | 平整 | 20100028 | 轧硬 | 0.4*710-SPCC | 30210015 | 光亮卷 | 0.1-SPCC | MO002480-015-02-01 | 2024-08-22 09:43:51 | 2024-08-22 10:43:24 | 5767 |  | 0.1 | 6940 | 710
最终平整 | JG122408000922 | JG1224080009 | 九天850平整 | 甲 | 刘勇 |  | 合格品 | 3780 | 3760 | 7050 | 0.1 | 710 | 平整 | 20100028 | 轧硬 | 0.4*710-SPCC | 30210015 | 光亮卷 | 0.1-SPCC | MO002480-015-02-02 | 2024-08-22 08:43:56 | 2024-08-22 09:50:11 | 5766 |  | 0.1 | 7100 | 710