## sheet1
工序名称 | 新卷号 | 批号 | 机组名称 | 班组 | 参与人 | 不良现象 | 判定结果 | 来料重量 | 出料重量 | 出料长度 | 出料厚度 | 出料宽度 | 工序要求 | 来料编码 | 来料名称 | 来料规格 | 产品编码 | 产品名称 | 产品规格 | 子计划号 | 开始时间 | 产出时间 | 操作工人 | 报工人 | 来料厚度 | 来料长度 | 来料宽度 | 子计划号要求 | 报表审核 | 审核人
最终平整 | JG91240700302 | JG9124070030 | 九天800平整 | 甲 | 朱俊 |  | 合格品 | 5030 | 4966 | 7070 | 0.15 | 610 | 平整 | 20100023 | 轧硬 | 0.4*610-SPCC | 30210011 | 光亮卷 | 0.15-SPCC | MO002401-004-02 | 2024-08-22 08:45:40 | 2024-08-22 09:58:26 | 5769 |  | 0.15 | 7158 | 610
最终平整 | JG1224070535 | JG1224070535 | 九天800平整 | 甲 | 朱俊 |  | 合格品 | 6730 | 6686 | 9620 | 0.15 | 610 | 平整 | 20100023 | 轧硬 | 0.4*610-SPCC | 30210011 | 光亮卷 | 0.15-SPCC | MO002525-005 | 2024-08-22 12:23:20 | 2024-08-22 12:47:43 | 5769 |  | 0.15 | 9719 | 610
最终平整 | JG12240705361 | JG1224070536 | 九天800平整 | 甲 | 朱俊 |  | 合格品 | 4614 | 4584 | 6520 | 0.15 | 610 | 平整 | 20100023 | 轧硬 | 0.4*610-SPCC | 30210011 | 光亮卷 | 0.15-SPCC | MO002525-006-01 | 2024-08-22 15:18:12 | 2024-08-22 16:15:58 | 5769 |  | 0.15 | 6570 | 610
最终平整 | JG1224070546 | JG1224070546 | 九天800平整 | 甲 | 朱俊 |  | 合格品 | 5016 | 4968 | 7180 | 0.15 | 610 | 平整 | 20100023 | 轧硬 | 0.4*610-SPCC | 30210011 | 光亮卷 | 0.15-SPCC | MO002525-010 | 2024-08-22 16:16:27 | 2024-08-22 17:13:33 | 5769 |  | 0.15 | 7244 | 610
最终平整 | JG1224070611 | JG1224070611 | 九天800平整 | 甲 | 朱俊 |  | 合格品 | 6642 | 6600 | 9510 | 0.15 | 610 | 平整 | 20100023 | 轧硬 | 0.4*610-SPCC | 30210011 | 光亮卷 | 0.15-SPCC | MO002678-005 | 2024-08-22 17:15:01 | 2024-08-22 18:22:39 | 5769 |  | 0.15 | 9544 | 610
最终平整 | JG1224070587 | JG1224070587 | 九天800平整 | 甲 | 朱俊 |  | 合格品 | 6730 | 6700 | 9550 | 0.15 | 610 | 平整 | 20100023 | 轧硬 | 0.4*610-SPCC | 30210011 | 光亮卷 | 0.15-SPCC | MO002678-013 | 2024-08-22 10:57:10 | 2024-08-22 11:23:35 | 5769 |  | 0.15 | 9530 | 610
最终平整 | JG1224070588 | JG1224070588 | 九天800平整 | 甲 | 朱俊 |  | 让步接收 | 6720 | 6688 | 9560 | 0.15 | 610 | 平整 | 20100023 | 轧硬 | 0.4*610-SPCC | 30210011 | 光亮卷 | 0.15-SPCC | MO002678-014 | 2024-08-22 14:00:14 | 2024-08-22 15:16:20 | 5769 |  | 0.15 | 9560 | 610
最终平整 | JG1224070592 | JG1224070592 | 九天800平整 | 甲 | 朱俊 |  | 合格品 | 7200 | 7182 | 10130 | 0.15 | 610 | 平整 | 20100023 | 轧硬 | 0.4*610-SPCC | 30210011 | 光亮卷 | 0.15-SPCC | MO002678-018 | 2024-08-22 12:52:52 | 2024-08-22 13:59:37 | 5769 |  | 0.15 | 10110 | 610