## sheet1
工序名称 | 新卷号 | 批号 | 机组名称 | 班组 | 参与人 | 不良现象 | 判定结果 | 来料重量 | 出料重量 | 出料长度 | 出料厚度 | 出料宽度 | 工序要求 | 来料编码 | 来料名称 | 来料规格 | 产品编码 | 产品名称 | 产品规格 | 子计划号 | 开始时间 | 产出时间 | 操作工人 | 报工人 | 来料厚度 | 来料长度 | 来料宽度 | 子计划号要求 | 报表审核 | 审核人
一次脱脂 | JG1224080031 | JG1224080031 | 九天850脱脂 | 甲 | 钱勇 |  | 合格品 | 1560 | 1560 | 730 | 0.4 | 710 | 脱脂 | 20100028 | 轧硬 | 0.4*710-SPCC | 30210015 | 光亮卷 | 0.1-SPCC | MO002344-011 | 2024-08-23 01:20:35 | 2024-08-23 01:20:59 | 5791 |  | 0.4 | 730 | 710
一次脱脂 | JG1224080032 | JG1224080032 | 九天850脱脂 | 甲 | 王建兵 |  | 合格品 | 1604 | 1600 | 730 | 0.4 | 710 | 脱脂 | 20100028 | 轧硬 | 0.4*710-SPCC | 30210015 | 光亮卷 | 0.1-SPCC | MO002344-012 | 2024-08-23 01:19:56 | 2024-08-23 01:20:19 | 5791 |  | 0.4 | 730 | 710
一次脱脂 | JG1224080063 | JG1224080063 | 九天850脱脂 | 甲 | 王建兵 |  | 合格品 | 5600 | 5600 | 2570 | 0.4 | 710 | 脱脂 | 20100028 | 轧硬 | 0.4*710-SPCC | 30210015 | 光亮卷 | 0.1-SPCC | MO002466-001 | 2024-08-23 03:35:21 | 2024-08-23 03:35:44 | 5791 |  | 0.4 | 2570 | 710
一次脱脂 | JG1224080067 | JG1224080067 | 九天850脱脂 | 甲 | 钱勇 |  | 合格品 | 5594 | 5590 | 2570 | 0.4 | 710 | 脱脂 | 20100028 | 轧硬 | 0.4*710-SPCC | 30210015 | 光亮卷 | 0.1-SPCC | MO002466-005 | 2024-08-23 03:36:04 | 2024-08-23 03:36:29 | 5791 |  | 0.4 | 2570 | 710
一次脱脂 | JG1224080068 | JG1224080068 | 九天850脱脂 | 甲 | 王建兵 |  | 合格品 | 5604 | 5600 | 2570 | 0.4 | 710 | 脱脂 | 20100028 | 轧硬 | 0.4*710-SPCC | 30210015 | 光亮卷 | 0.1-SPCC | MO002466-006 | 2024-08-23 03:38:21 | 2024-08-23 03:39:00 | 5791 |  | 0.4 | 2570 | 710
一次脱脂 | JG1224080161 | JG1224080161 | 九天850脱脂 | 甲 | 钱勇 |  | 合格品 | 5695 | 5690 | 2610 | 0.4 | 710 | 脱脂 | 20100028 | 轧硬 | 0.4*710-SPCC | 30210015 | 光亮卷 | 0.1-SPCC | MO002589-005 | 2024-08-23 01:21:28 | 2024-08-23 01:21:51 | 5791 |  | 0.4 | 2610 | 710
一次脱脂 | JG1224080165 | JG1224080165 | 九天850脱脂 | 甲 | 钱勇 |  | 合格品 | 5765 | 5760 | 2640 | 0.4 | 710 | 脱脂 | 20100028 | 轧硬 | 0.4*710-SPCC | 30210015 | 光亮卷 | 0.1-SPCC | MO002589-009 | 2024-08-23 01:22:37 | 2024-08-23 01:22:59 | 5791 |  | 0.4 | 2640 | 710
一次脱脂 | JG1224080166 | JG1224080166 | 九天850脱脂 | 甲 | 钱勇 |  | 合格品 | 5765 | 5760 | 2640 | 0.4 | 710 | 脱脂 | 20100028 | 轧硬 | 0.4*710-SPCC | 30210015 | 光亮卷 | 0.1-SPCC | MO002589-010 | 2024-08-23 01:49:49 | 2024-08-23 01:50:18 | 5791 |  | 0.4 | 2640 | 710
一次脱脂 | JG1224080181 | JG1224080181 | 九天850脱脂 | 甲 | 钱勇 |  | 合格品 | 5700 | 5700 | 2610 | 0.4 | 710 | 脱脂 | 20100028 | 轧硬 | 0.4*710-SPCC | 30210015 | 光亮卷 | 0.1-SPCC | MO002589-025 | 2024-08-23 02:51:39 | 2024-08-23 02:52:00 | 5791 |  | 0.4 | 2610 | 710
一次脱脂 | JG9124080094 | JG9124080094 | 九天850脱脂 | 甲 | 王建兵 |  | 合格品 | 6485 | 6480 | 3350 | 0.4 | 630 | 脱脂 | 20100025 | 轧硬 | 0.4*630-SPCC | 30210015 | 光亮卷 | 0.1-SPCC | MO002883-002 | 2024-08-23 05:43:07 | 2024-08-23 05:43:33 | 5791 |  | 0.4 | 3350 | 630
一次脱脂 | JG9124080098 | JG9124080098 | 九天850脱脂 | 甲 | 钱勇 |  | 合格品 | 6390 | 6390 | 3290 | 0.4 | 630 | 脱脂 | 20100025 | 轧硬 | 0.4*630-SPCC | 30210015 | 光亮卷 | 0.1-SPCC | MO002883-004 | 2024-08-23 05:43:54 | 2024-08-23 05:44:19 | 5791 |  | 0.4 | 3290 | 630
一次脱脂 | JG9124080110 | JG9124080110 | 九天850脱脂 | 甲 | 王建兵 |  | 合格品 | 6455 | 6450 | 3330 | 0.4 | 630 | 脱脂 | 20100025 | 轧硬 | 0.4*630-SPCC | 30210015 | 光亮卷 | 0.1-SPCC | MO002883-010 | 2024-08-23 05:22:40 | 2024-08-23 05:23:06 | 5791 |  | 0.4 | 3330 | 630
一次脱脂 | JG9124080113 | JG9124080113 | 九天850脱脂 | 甲 | 钱勇 |  | 合格品 | 4195 | 4190 | 2170 | 0.4 | 630 | 脱脂 | 20100025 | 轧硬 | 0.4*630-SPCC | 30210015 | 光亮卷 | 0.1-SPCC | MO002883-011 | 2024-08-22 22:03:52 | 2024-08-22 22:04:25 | 5791 |  | 0.4 | 2170 | 630
一次脱脂 | JG9124080114 | JG9124080114 | 九天850脱脂 | 甲 | 钱勇 |  | 合格品 | 6220 | 6220 | 3210 | 0.4 | 630 | 脱脂 | 20100025 | 轧硬 | 0.4*630-SPCC | 30210015 | 光亮卷 | 0.1-SPCC | MO002883-012 | 2024-08-22 22:06:11 | 2024-08-22 22:06:37 | 5791 |  | 0.4 | 3210 | 630
一次脱脂 | JG9124080129 | JG9124080129 | 九天850脱脂 | 甲 | 王建兵 |  | 合格品 | 4245 | 4240 | 2180 | 0.4 | 630 | 脱脂 | 20100025 | 轧硬 | 0.4*630-SPCC | 30210015 | 光亮卷 | 0.1-SPCC | MO002883-013 | 2024-08-23 06:49:26 | 2024-08-23 06:49:54 | 5791 |  | 0.4 | 2180 | 630
一次脱脂 | JG9124080096 | JG9124080096 | 九天850脱脂 | 甲 | 王建兵 |  | 合格品 | 6300 | 6300 | 3350 | 0.4 | 610 | 脱脂 | 20100023 | 轧硬 | 0.4*610-SPCC | 30210015 | 光亮卷 | 0.1-SPCC | MO002884-002 | 2024-08-23 00:50:20 | 2024-08-23 00:52:53 | 5791 |  | 0.4 | 3350 | 610
一次脱脂 | JG9124080100 | JG9124080100 | 九天850脱脂 | 甲 | 王建兵 |  | 合格品 | 6180 | 6180 | 3290 | 0.4 | 610 | 脱脂 | 20100023 | 轧硬 | 0.4*610-SPCC | 30210015 | 光亮卷 | 0.1-SPCC | MO002884-004 | 2024-08-23 00:53:13 | 2024-08-23 00:53:43 | 5791 |  | 0.4 | 3290 | 610
一次脱脂 | JG9124080108 | JG9124080108 | 九天850脱脂 | 甲 | 王建兵 |  | 合格品 | 5715 | 5710 | 3040 | 0.4 | 610 | 脱脂 | 20100023 | 轧硬 | 0.4*610-SPCC | 30210015 | 光亮卷 | 0.1-SPCC | MO002884-008 | 2024-08-23 04:15:31 | 2024-08-23 04:16:33 | 5791 |  | 0.4 | 3040 | 610
一次脱脂 | JG9124080112 | JG9124080112 | 九天850脱脂 | 甲 | 钱勇 |  | 合格品 | 6270 | 6270 | 3330 | 0.4 | 610 | 脱脂 | 20100023 | 轧硬 | 0.4*610-SPCC | 30210015 | 光亮卷 | 0.1-SPCC | MO002884-010 | 2024-08-22 22:02:52 | 2024-08-22 22:03:32 | 5791 |  | 0.4 | 3330 | 610
一次脱脂 | JG9124080131 | JG9124080131 | 九天850脱脂 | 甲 | 王建兵 |  | 合格品 | 4105 | 4100 | 2180 | 0.4 | 610 | 脱脂 | 20100023 | 轧硬 | 0.4*610-SPCC | 30210015 | 光亮卷 | 0.1-SPCC | MO002884-013 | 2024-08-23 01:19:15 | 2024-08-23 01:19:36 | 5791 |  | 0.4 | 2180 | 610
一次脱脂 | JG9124080132 | JG9124080132 | 九天850脱脂 | 甲 | 钱勇 |  | 合格品 | 6280 | 6280 | 3340 | 0.4 | 610 | 脱脂 | 20100023 | 轧硬 | 0.4*610-SPCC | 30210015 | 光亮卷 | 0.1-SPCC | MO002884-014 | 2024-08-22 22:04:49 | 2024-08-22 22:05:53 | 5791 |  | 0.4 | 3340 | 610