## sheet1
工序名称 | 新卷号 | 批号 | 机组名称 | 班组 | 参与人 | 不良现象 | 判定结果 | 来料重量 | 出料重量 | 出料长度 | 出料厚度 | 出料宽度 | 工序要求 | 来料编码 | 来料名称 | 来料规格 | 产品编码 | 产品名称 | 产品规格 | 子计划号 | 开始时间 | 产出时间 | 操作工人 | 报工人 | 来料厚度 | 来料长度 | 来料宽度 | 子计划号要求 | 报表审核 | 审核人
最终平整 | JG1224080030 | JG1224080030 | 九天850平整 | 乙 | 张兴华 |  | 合格品 | 5530 | 5490 | 10280 | 0.1 | 710 | 平整 | 20100028 | 轧硬 | 0.4*710-SPCC | 30210015 | 光亮卷 | 0.1-SPCC | MO002344-010 | 2024-08-23 07:45:11 | 2024-08-23 07:45:34 | 5771 |  | 0.1 | 10150 | 710
最终平整 | JG1224080034 | JG1224080034 | 九天850平整 | 乙 | 张兴华 |  | 合格品 | 6140 | 6100 | 11400 | 0.1 | 710 | 平整 | 20100028 | 轧硬 | 0.4*710-SPCC | 30210015 | 光亮卷 | 0.1-SPCC | MO002344-014 | 2024-08-22 21:26:54 | 2024-08-22 21:54:00 | 5771 |  | 0.1 | 11370 | 710
最终平整 | JG12240800481 | JG1224080048 | 九天850平整 | 乙 | 钱九龙 |  | 合格品 | 3250 | 3250 | 6040 | 0.1 | 710 | 平整 | 20100028 | 轧硬 | 0.4*710-SPCC | 30210015 | 光亮卷 | 0.1-SPCC | MO002344-029-01 | 2024-08-23 05:30:22 | 2024-08-23 06:50:24 | 5768 |  | 0.1 | 6040 | 710
最终平整 | JG12240800482 | JG1224080048 | 九天850平整 | 乙 | 钱九龙 |  | 合格品 | 2120 | 2120 | 3920 | 0.1 | 710 | 平整 | 20100028 | 轧硬 | 0.4*710-SPCC | 30210015 | 光亮卷 | 0.1-SPCC | MO002344-029-02 | 2024-08-23 05:30:22 | 2024-08-23 06:50:24 | 5768 |  | 0.1 | 3920 | 710
最终平整 | JG1224080060 | JG1224080060 | 九天850平整 | 乙 | 钱九龙 |  | 合格品 | 5520 | 5490 | 10160 | 0.1 | 710 | 平整 | 20100028 | 轧硬 | 0.4*710-SPCC | 30210015 | 光亮卷 | 0.1-SPCC | MO002344-040 | 2024-08-23 00:25:54 | 2024-08-23 01:38:01 | 5768 |  | 0.1 | 10150 | 710
最终平整 | JG1224080073 | JG1224080073 | 九天850平整 | 乙 | 张兴华 | K孔洞(5875米传74毫米0.21平方毫米) | 让步接收 | 7680 | 7650 | 14130 | 0.1 | 710 | 平整 | 20100028 | 轧硬 | 0.4*710-SPCC | 30210015 | 光亮卷 | 0.1-SPCC | MO002466-011 | 2024-08-22 23:01:28 | 2024-08-23 00:25:21 | 5771 |  | 0.1 | 14060 | 710
最终平整 | JG1224080084 | JG1224080084 | 九天850平整 | 乙 | 钱九龙 | S松花印(内300米左右操20-30厘米来料轻松花辊印) | 让步接收 | 5540 | 5520 | 10200 | 0.1 | 710 | 平整 | 20100028 | 轧硬 | 0.4*710-SPCC | 30210015 | 光亮卷 | 0.1-SPCC | MO002466-022 | 2024-08-22 21:54:23 | 2024-08-22 23:01:10 | 5768 |  | 0.1 | 10160 | 710
最终平整 | JG1224080090 | JG1224080090 | 九天850平整 | 乙 | 张兴华 | K孔洞(2946米传244毫米0.123422米传701毫米0.24,4726米传21毫米0.18,11822米传25毫米0.42,13027/13029米传31毫米0.33/0.39，13126/13134面传127/97毫米0.18/0.12,13275米传103毫米0.21,13385-14047米传24-361毫米共计39个不规则0.06-0.3平方毫米孔洞) | 返工 | 7682 | 7600 | 14060 | 0.1 | 710 | 平整 |  |  |  | 30210015 | 光亮卷 | 0.1-SPCC | MO002466-028 | 2024-08-23 01:38:28 | 2024-08-23 03:07:09 | 5771 |  | 0.1 | 14150 | 710
最终平整 | JG122408000122 | JG1224080001 | 九天850平整 | 乙 | 钱九龙 |  | 合格品 | 3880 | 3850 | 7260 | 0.1 | 710 | 平整 | 20100028 | 轧硬 | 0.4*710-SPCC | 30210015 | 光亮卷 | 0.1-SPCC | MO002480-001-02-02 | 2024-08-23 03:07:33 | 2024-08-23 04:00:59 | 5768 |  | 0.1 | 7280 | 710
最终平整 | JG1224080184 | JG1224080184 | 九天850平整 | 乙 | 张兴华 |  | 合格品 | 7330 | 7300 | 13460 | 0.1 | 710 | 平整 | 20100028 | 轧硬 | 0.4*710-SPCC | 30210015 | 光亮卷 | 0.1-SPCC | MO002589-028 | 2024-08-23 04:01:43 | 2024-08-23 05:29:45 | 5771 |  | 0.1 | 13440 | 710