## sheet1
工序名称 | 新卷号 | 批号 | 机组名称 | 班组 | 参与人 | 不良现象 | 判定结果 | 来料重量 | 出料重量 | 出料长度 | 出料厚度 | 出料宽度 | 工序要求 | 来料编码 | 来料名称 | 来料规格 | 产品编码 | 产品名称 | 产品规格 | 子计划号 | 开始时间 | 产出时间 | 操作工人 | 报工人 | 来料厚度 | 来料长度 | 来料宽度 | 子计划号要求 | 报表审核 | 审核人
镍钝化 | JL0024030060-111 | JL0024030060-11 | 东方镍钝化1150 | 甲 | 丁涛 | 内300米操作侧5CM小凹印，板面中间小顶伤印 |  | 980 | 933 | 1000 | 0.2 | 610 | 泰德通：1150镍钝化工段镀镍，HV100-120,镀层≥1.5μm，纸管芯 ,整卷发货。 |  |  |  | 31310016 | 镍钝化卷 | 0.2-SPCC | MO001631-003-01 | 2024-08-02 10:26:22 | 2024-08-22 13:45:28 | 5689 |  | 0.2 | 1000 | 610
镍钝化 | JL0024030060-112 | JL0024030060-11 | 东方镍钝化1150 | 甲 | 丁涛 | 板面中间小顶伤印 |  | 982 | 935 | 1000 | 0.2 | 610 | 泰德通：1150镍钝化工段镀镍，HV100-120,镀层≥1.5μm，纸管芯 ,整卷发货。 |  |  |  | 31310016 | 镍钝化卷 | 0.2-SPCC | MO001631-003-02 | 2024-08-02 10:26:22 | 2024-08-22 13:45:28 | 5689 |  | 0.2 | 1000 | 610
镍钝化 | JL0024030060-113 | JL0024030060-11 | 东方镍钝化1150 | 甲 | 丁涛 |  | 合格品 | 879 | 837 | 900 | 0.2 | 610 | 泰德通：1150镍钝化工段镀镍，HV100-120,镀层≥1.5μm，纸管芯 ,整卷发货。 | 31010030 | 小品种钢卷 | 0.2-SPCC | 31310016 | 镍钝化卷 | 0.2-SPCC | MO001631-003-03 | 2024-08-02 10:26:22 | 2024-08-22 13:45:28 | 5689 |  | 0.2 | 900 | 610
镍钝化 | JL0024040034-111 | JL0024040034-11 | 东方镍钝化1150 | 甲 | 丁涛 |  | 合格品 | 1145 | 1157 | 1650 | 0.15 | 610 | 泰德通：1150镍钝化工段镀镍，HV100-120,镀层≥1.5μm，纸管芯 ,整卷发货 | 20600016 | 镍钝化卷半成品 | 0.15-SPCC | 31310008 | 镍钝化卷 | 0.15-SPCC | MO001970-006-01 | 2024-08-22 14:21:22 | 2024-08-22 16:21:14 | 5689 |  | 0.15 | 1650 | 610
镍钝化 | JL0024040034-112 | JL0024040034-11 | 东方镍钝化1150 | 甲 | 丁涛 |  | 合格品 | 1145 | 1157 | 1650 | 0.15 | 610 | 泰德通：1150镍钝化工段镀镍，HV100-120,镀层≥1.5μm，纸管芯 ,整卷发货 | 20600016 | 镍钝化卷半成品 | 0.15-SPCC | 31310008 | 镍钝化卷 | 0.15-SPCC | MO001970-006-02 | 2024-08-22 14:21:22 | 2024-08-22 16:21:14 | 5689 |  | 0.15 | 1650 | 610
镍钝化 | JL0024040034-113 | JL0024040034-11 | 东方镍钝化1150 | 甲 | 丁涛 | 1200m后来料间隙性松花印 | 5 | 1110 | 1121 | 1590 | 0.15 | 610 | 泰德通：1150镍钝化工段镀镍，HV100-120,镀层≥1.5μm，纸管芯 ,整卷发货 | 20600016 | 镍钝化卷半成品 | 0.15-SPCC | 31310008 | 镍钝化卷 | 0.15-SPCC | MO001970-006-03 | 2024-08-22 14:21:22 | 2024-08-22 16:21:14 | 5689 |  | 0.15 | 1590 | 610
镍钝化 | DL0024070028121 | DL002407002812 | 东方镍钝化1150 | 甲 | 丁涛 | 来料传动侧双面20cm间隙线印，500m-650m传动侧20cm顶伤印 | 5 | 1333 | 1333 | 1420 | 0.2 | 610 | 泰德通：1150镍钝化工段镀镍，HV100-120,镀层≥1.5μm，纸管芯 ,整卷发货 | 20600018 | 镍钝化卷半成品 | 0.2-SPCC | 31310016 | 镍钝化卷 | 0.2-SPCC | MO002878-001-01 | 2024-08-22 13:46:01 | 2024-08-22 14:21:00 | 5689 |  | 0.2 | 1420 | 610
镍钝化 | DL0024060011111 | DL002406001111 | 东方镍钝化1150 | 乙 | 孙吕 | D顶伤(来料传动侧13CM处整卷小顶伤) | 让步接收 | 1037 | 1039 | 1460 | 0.15 | 610 | 泰德通：1150镍钝化工段镀镍，HV100-120,镀层≥1.5μm，纸管芯 ,整卷发货 | 20600016 | 镍钝化卷半成品 | 0.15-SPCC | 31310008 | 镍钝化卷 | 0.15-SPCC | MO002879-003-01 | 2024-08-22 20:28:34 | 2024-08-23 01:35:27 | 5696 |  | 0.15 | 1460 | 610
镍钝化 | DL0024060011112 | DL002406001111 | 东方镍钝化1150 | 乙 | 孙吕 | D顶伤(来料传动侧13CM处整卷小顶伤) | 让步接收 | 1107 | 1109 | 1560 | 0.15 | 610 | 泰德通：1150镍钝化工段镀镍，HV100-120,镀层≥1.5μm，纸管芯 ,整卷发货 | 20600016 | 镍钝化卷半成品 | 0.15-SPCC | 31310008 | 镍钝化卷 | 0.15-SPCC | MO002879-003-02 | 2024-08-22 20:28:34 | 2024-08-23 01:35:27 | 5696 |  | 0.15 | 1560 | 610
镍钝化 | DL0024060011113 | DL002406001111 | 东方镍钝化1150 | 乙 | 孙吕 | D顶伤(来料传动侧13CM处整卷小顶伤) | 让步接收 | 965 | 967 | 1350 | 0.15 | 610 | 泰德通：1150镍钝化工段镀镍，HV100-120,镀层≥1.5μm，纸管芯 ,整卷发货 | 20600016 | 镍钝化卷半成品 | 0.15-SPCC | 31310008 | 镍钝化卷 | 0.15-SPCC | MO002879-003-03 | 2024-08-22 20:28:34 | 2024-08-23 01:35:27 | 5696 |  | 0.15 | 1350 | 610
镍钝化 | DL002406001311 | DL00240600131 | 东方镍钝化1150 | 乙 | 孙吕 | Y氧化边(来料双边氧化色差) | 合格品 | 1162 | 1179 | 1660 | 0.15 | 610 | 泰德通：1150镍钝化工段镀镍，HV100-120,镀层≥1.5μm，纸管芯 ,整卷发货 | 20600016 | 镍钝化卷半成品 | 0.15-SPCC | 31310008 | 镍钝化卷 | 0.15-SPCC | MO002879-005-01 | 2024-08-22 21:43:02 | 2024-08-23 01:03:36 | 5696 |  | 0.15 | 1660 | 610
镍钝化 | DL002406001312 | DL00240600131 | 东方镍钝化1150 | 乙 | 孙吕 | Y氧化边(来料双边氧化色差),Y氧化边(来料双边氧化色差) | 合格品 | 1162 | 1179 | 1660 | 0.15 | 610 | 泰德通：1150镍钝化工段镀镍，HV100-120,镀层≥1.5μm，纸管芯 ,整卷发货 | 20600016 | 镍钝化卷半成品 | 0.15-SPCC | 31310008 | 镍钝化卷 | 0.15-SPCC | MO002879-005-02 | 2024-08-22 21:43:02 | 2024-08-23 01:03:36 | 5696 |  | 0.15 | 1660 | 610
镍钝化 | DL002406001313 | DL00240600131 | 东方镍钝化1150 | 乙 | 孙吕 | Y氧化边(来料双边氧化色差),Y氧化边(来料双边氧化色差),Y氧化边(来料双边氧化色差) | 合格品 | 1164 | 1181 | 1660 | 0.15 | 610 | 泰德通：1150镍钝化工段镀镍，HV100-120,镀层≥1.5μm，纸管芯 ,整卷发货 | 20600016 | 镍钝化卷半成品 | 0.15-SPCC | 31310008 | 镍钝化卷 | 0.15-SPCC | MO002879-005-03 | 2024-08-22 21:43:02 | 2024-08-23 01:03:36 | 5696 |  | 0.15 | 1660 | 610
镍钝化 | DL002406001314 | DL00240600131 | 东方镍钝化1150 | 乙 | 孙吕 | Y氧化边(来料双边氧化色差),Y氧化边(来料双边氧化色差),Y氧化边(来料双边氧化色差),Y氧化边(来料双边氧化色差) | 合格品 | 1162 | 1179 | 1660 | 0.15 | 610 | 泰德通：1150镍钝化工段镀镍，HV100-120,镀层≥1.5μm，纸管芯 ,整卷发货 | 20600016 | 镍钝化卷半成品 | 0.15-SPCC | 31310008 | 镍钝化卷 | 0.15-SPCC | MO002879-005-04 | 2024-08-22 21:43:02 | 2024-08-23 01:03:36 | 5696 |  | 0.15 | 1660 | 610
镍钝化 | DL002406001315 | DL00240600131 | 东方镍钝化1150 | 乙 | 孙吕 | Y氧化边(来料双边氧化色差),Y氧化边(来料双边氧化色差),Y氧化边(来料双边氧化色差),Y氧化边(来料双边氧化色差),Y氧化边(来料双边氧化色差) | 合格品 | 1170 | 1187 | 1670 | 0.15 | 610 | 泰德通：1150镍钝化工段镀镍，HV100-120,镀层≥1.5μm，纸管芯 ,整卷发货 | 20600016 | 镍钝化卷半成品 | 0.15-SPCC | 31310008 | 镍钝化卷 | 0.15-SPCC | MO002879-005-05 | 2024-08-22 21:43:02 | 2024-08-23 01:03:36 | 5696 |  | 0.15 | 1670 | 610
镍钝化 | DL0024060010221 | DL002406001022 | 东方镍钝化1150 | 乙 | 孙吕 | D顶伤(来料 传动侧13CM处整卷顶伤) | 让步接收 | 1087 | 1087 | 1570 | 0.15 | 610 | 泰德通：1150镍钝化工段镀镍，HV100-120,镀层≥1.5μm，纸管芯 ,整卷发货 |  |  |  | 31310008 | 镍钝化卷 | 0.15-SPCC | MO002879-010-01 | 2024-08-23 03:07:01 | 2024-08-23 06:45:00 | 5696 |  | 0.15 | 1570 | 610
镍钝化 | DL0024060010222 | DL002406001022 | 东方镍钝化1150 | 乙 | 孙吕 | D顶伤(来料传动侧13CM处整卷顶伤) | 让步接收 | 1087 | 1087 | 1570 | 0.15 | 610 | 泰德通：1150镍钝化工段镀镍，HV100-120,镀层≥1.5μm，纸管芯 ,整卷发货 |  |  |  | 31310008 | 镍钝化卷 | 0.15-SPCC | MO002879-010-02 | 2024-08-23 03:07:01 | 2024-08-23 06:45:00 | 5696 |  | 0.15 | 1570 | 610
镍钝化 | DL0024060010223 | DL002406001022 | 东方镍钝化1150 | 乙 | 孙吕 | D顶伤(来料传动侧13CM处整卷顶伤) |  | 1087 | 1087 | 1570 | 0.15 | 610 | 泰德通：1150镍钝化工段镀镍，HV100-120,镀层≥1.5μm，纸管芯 ,整卷发货 |  |  |  | 31310008 | 镍钝化卷 | 0.15-SPCC | MO002879-010-03 | 2024-08-23 03:07:01 | 2024-08-23 06:45:00 | 5696 |  | 0.15 | 1570 | 610
镍钝化 | DL0024060010224 | DL002406001022 | 东方镍钝化1150 | 乙 | 孙吕 | T脱皮(1075米操作侧10CM处脱皮)T脱皮(1075米操作侧10CM处脱皮),D顶伤(来料操作侧13CM处整卷顶伤) |  | 1087 | 1087 | 1570 | 0.15 | 610 | 泰德通：1150镍钝化工段镀镍，HV100-120,镀层≥1.5μm，纸管芯 ,整卷发货 |  |  |  | 31310008 | 镍钝化卷 | 0.15-SPCC | MO002879-010-04 | 2024-08-23 03:07:01 | 2024-08-23 06:45:00 | 5696 |  | 0.15 | 1570 | 610
镍钝化 | DL0024060010225 | DL002406001022 | 东方镍钝化1150 | 乙 | 孙吕 | D顶伤(来料传动侧13CM整卷顶伤) |  | 1013 | 1013 | 1460 | 0.15 | 610 | 泰德通：1150镍钝化工段镀镍，HV100-120,镀层≥1.5μm，纸管芯 ,整卷发货 |  |  |  | 31310008 | 镍钝化卷 | 0.15-SPCC | MO002879-010-05 | 2024-08-23 03:07:01 | 2024-08-23 06:45:00 | 5696 |  | 0.15 | 1460 | 610
镍钝化 | DL0024060011121 | DL002406001112 | 东方镍钝化1150 | 乙 | 孙吕 | D顶伤(D顶伤(来料传动侧13CM处整卷小顶伤))D顶伤(D顶伤(来料传动侧13CM处整卷小顶伤)),D顶伤(D顶伤(来料传动侧13CM处整卷小顶伤)),Y氧化边(来料双边氧化色差) | 让步接收 | 1233 | 1233 | 1760 | 0.15 | 610 | 泰德通：1150镍钝化工段镀镍，HV100-120,镀层≥1.5μm，纸管芯 ,整卷发货 | 20600016 | 镍钝化卷半成品 | 0.15-SPCC | 31310008 | 镍钝化卷 | 0.15-SPCC | MO002879-012-01 | 2024-08-23 01:36:06 | 2024-08-23 03:06:08 | 5696 |  | 0.15 | 1760 | 610
镍钝化 | DL0024060011122 | DL002406001112 | 东方镍钝化1150 | 乙 | 孙吕 | D顶伤(D顶伤(来料传动侧13CM处整卷小顶伤)),D顶伤(D顶伤(来料传动侧13CM处整卷小顶伤))D顶伤(D顶伤(来料传动侧13CM处整卷小顶伤)),D顶伤(D顶伤(来料传动侧13CM处整卷小顶伤)),Y氧化边(来料双边氧化色差),Y氧化边(来料双边氧化色差) | 让步接收 | 1197 | 1197 | 1710 | 0.15 | 610 | 泰德通：1150镍钝化工段镀镍，HV100-120,镀层≥1.5μm，纸管芯 ,整卷发货 | 20600016 | 镍钝化卷半成品 | 0.15-SPCC | 31310008 | 镍钝化卷 | 0.15-SPCC | MO002879-012-02 | 2024-08-23 01:36:06 | 2024-08-23 03:06:08 | 5696 |  | 0.15 | 1710 | 610
镍钝化 | JL0024040024-221 | JL0024040024-22 | 东方镍钝化1150 | 甲 | 丁涛,顾军 |  | 合格品 | 1003 | 1011 | 1420 | 0.15 | 610 | 泰德通：1150镍钝化工段镀镍，HV100-120,镀层≥1.5μm，纸管芯 ,整卷发货 | 20600016 | 镍钝化卷半成品 | 0.15-SPCC | 31310008 | 镍钝化卷 | 0.15-SPCC | MO002910-001-01 | 2024-08-22 17:56:45 | 2024-08-22 19:30:29 | 5689 |  | 0.15 | 1420 | 610
镍钝化 | JL0024040024-222 | JL0024040024-22 | 东方镍钝化1150 | 甲 | 丁涛,顾军 |  | 合格品 | 882 | 889 | 1250 | 0.15 | 610 | 泰德通：1150镍钝化工段镀镍，HV100-120,镀层≥1.5μm，纸管芯 ,整卷发货 | 20600016 | 镍钝化卷半成品 | 0.15-SPCC | 31310008 | 镍钝化卷 | 0.15-SPCC | MO002910-001-02 | 2024-08-22 17:56:45 | 2024-08-22 19:30:29 | 5689 |  | 0.15 | 1250 | 610
镍钝化 | JL0024040024-223 | JL0024040024-22 | 东方镍钝化1150 | 甲 | 丁涛,顾军 |  | 合格品 | 904 | 911 | 1280 | 0.15 | 610 | 泰德通：1150镍钝化工段镀镍，HV100-120,镀层≥1.5μm，纸管芯 ,整卷发货 | 20600016 | 镍钝化卷半成品 | 0.15-SPCC | 31310008 | 镍钝化卷 | 0.15-SPCC | MO002910-001-03 | 2024-08-22 17:56:45 | 2024-08-22 19:30:29 | 5689 |  | 0.15 | 1280 | 610
镍钝化 | JL00240400270221 | JL0024040027022 | 东方镍钝化1150 | 甲 | 丁涛,顾军 |  | 合格品 | 1306 | 1333 | 1900 | 0.15 | 610 | 泰德通：1150镍钝化工段镀镍，HV100-120,镀层≥1.5μm，纸管芯 ,整卷发货 | 20600016 | 镍钝化卷半成品 | 0.15-SPCC | 31310008 | 镍钝化卷 | 0.15-SPCC | MO002910-002-01 | 2024-08-22 16:24:57 | 2024-08-22 17:56:24 | 5689 |  | 0.15 | 1900 | 610
镍钝化 | JL00240400270222 | JL0024040027022 | 东方镍钝化1150 | 甲 | 丁涛,顾军 |  | 合格品 | 1294 | 1321 | 1890 | 0.15 | 610 | 泰德通：1150镍钝化工段镀镍，HV100-120,镀层≥1.5μm，纸管芯 ,整卷发货 | 20600016 | 镍钝化卷半成品 | 0.15-SPCC | 31310008 | 镍钝化卷 | 0.15-SPCC | MO002910-002-02 | 2024-08-22 16:24:57 | 2024-08-22 17:56:24 | 5689 |  | 0.15 | 1890 | 610