## sheet1
工序名称 | 新卷号 | 批号 | 机组名称 | 班组 | 参与人 | 不良现象 | 判定结果 | 来料重量 | 出料重量 | 出料长度 | 出料厚度 | 出料宽度 | 工序要求 | 来料编码 | 来料名称 | 来料规格 | 产品编码 | 产品名称 | 产品规格 | 子计划号 | 开始时间 | 产出时间 | 操作工人 | 报工人 | 来料厚度 | 来料长度 | 来料宽度 | 子计划号要求 | 报表审核 | 审核人
一次脱脂 | JG9124080097 | JG9124080097 | 九天850脱脂 | 甲 | 钱勇 |  | 合格品 | 4250 | 4250 | 2185 | 0.4 | 630 | 脱脂 | 20100025 | 轧硬 | 0.4*630-SPCC | 30210015 | 光亮卷 | 0.1-SPCC | MO002883-003 | 2024-08-23 21:26:55 | 2024-08-23 21:37:07 | 5791 |  | 0.4 | 2185 | 630
一次脱脂 | JG9124080101 | JG9124080101 | 九天850脱脂 | 甲 | 钱勇 |  | 合格品 | 4245 | 4245 | 2185 | 0.4 | 630 | 脱脂 | 20100025 | 轧硬 | 0.4*630-SPCC | 30210015 | 光亮卷 | 0.1-SPCC | MO002883-005 | 2024-08-23 21:39:15 | 2024-08-23 21:40:07 | 5791 |  | 0.4 | 2185 | 630
一次脱脂 | JG9124080099 | JG9124080099 | 九天850脱脂 | 甲 | 钱勇 |  | 合格品 | 4115 | 4110 | 2185 | 0.4 | 610 | 脱脂 | 20100023 | 轧硬 | 0.4*610-SPCC | 30210015 | 光亮卷 | 0.1-SPCC | MO002884-003 | 2024-08-23 21:37:54 | 2024-08-23 21:38:15 | 5791 |  | 0.4 | 2185 | 610
一次脱脂 | JG9124080103 | JG9124080103 | 九天850脱脂 | 甲 | 钱勇 |  | 合格品 | 4110 | 4110 | 2185 | 0.4 | 610 | 脱脂 | 20100023 | 轧硬 | 0.4*610-SPCC | 30210015 | 光亮卷 | 0.1-SPCC | MO002884-005 | 2024-08-23 21:38:38 | 2024-08-23 21:39:00 | 5791 |  | 0.4 | 2185 | 610
一次脱脂 | JG9124080116 | JG9124080116 | 九天850脱脂 | 甲 | 钱勇 |  | 合格品 | 6040 | 6040 | 3210 | 0.4 | 610 | 脱脂 | 20100023 | 轧硬 | 0.4*610-SPCC | 30210015 | 光亮卷 | 0.1-SPCC | MO002884-012 | 2024-08-23 22:58:37 | 2024-08-23 22:59:04 | 5791 |  | 0.4 | 3210 | 610
一次脱脂 | JG1224080295 | JG1224080295 | 九天850脱脂 | 甲 | 钱勇 |  | 合格品 | 7075 | 7070 | 3230 | 0.4 | 710 | 脱脂 | 20100028 | 轧硬 | 0.4*710-SPCC | 30210015 | 光亮卷 | 0.1-SPCC | MO002939-009 | 2024-08-24 04:06:09 | 2024-08-24 04:06:39 | 5791 |  | 0.4 | 3230 | 710
一次脱脂 | JG1224080296 | JG1224080296 | 九天850脱脂 | 甲 | 钱勇 |  | 合格品 | 7060 | 7060 | 3230 | 0.4 | 710 | 脱脂 | 20100028 | 轧硬 | 0.4*710-SPCC | 30210015 | 光亮卷 | 0.1-SPCC | MO002939-010 | 2024-08-24 06:19:15 | 2024-08-24 06:19:39 | 5791 |  | 0.4 | 3230 | 710
一次脱脂 | JG1224080300 | JG1224080300 | 九天850脱脂 | 甲 | 钱勇 |  | 合格品 | 7135 | 7130 | 3270 | 0.4 | 710 | 脱脂 | 20100028 | 轧硬 | 0.4*710-SPCC | 30210015 | 光亮卷 | 0.1-SPCC | MO002939-013 | 2024-08-23 22:59:30 | 2024-08-23 22:59:55 | 5791 |  | 0.4 | 3270 | 710
一次脱脂 | JG1224080301 | JG1224080301 | 九天850脱脂 | 甲 | 钱勇 |  | 合格品 | 7155 | 7150 | 3270 | 0.4 | 710 | 脱脂 | 20100028 | 轧硬 | 0.4*710-SPCC | 30210015 | 光亮卷 | 0.1-SPCC | MO002939-014 | 2024-08-24 02:56:46 | 2024-08-24 02:57:24 | 5791 |  | 0.4 | 3270 | 710
一次脱脂 | JG1224080302 | JG1224080302 | 九天850脱脂 | 甲 | 钱勇 |  | 合格品 | 7140 | 7140 | 3270 | 0.4 | 710 | 脱脂 | 20100028 | 轧硬 | 0.4*710-SPCC | 30210015 | 光亮卷 | 0.1-SPCC | MO002939-015 | 2024-08-24 03:53:21 | 2024-08-24 03:53:47 | 5791 |  | 0.4 | 3270 | 710
一次脱脂 | JG1224080324 | JG1224080324 | 九天850脱脂 | 甲 | 钱勇 |  | 合格品 | 7065 | 7060 | 3240 | 0.4 | 710 | 脱脂 | 20100028 | 轧硬 | 0.4*710-SPCC | 30210015 | 光亮卷 | 0.1-SPCC | MO002939-029 | 2024-08-24 01:15:34 | 2024-08-24 01:15:56 | 5791 |  | 0.4 | 3240 | 710
一次脱脂 | JG1224080325 | JG1224080325 | 九天850脱脂 | 甲 | 钱勇 |  | 合格品 | 7090 | 7090 | 3250 | 0.4 | 710 | 脱脂 | 20100028 | 轧硬 | 0.4*710-SPCC | 30210015 | 光亮卷 | 0.1-SPCC | MO002939-030 | 2024-08-24 01:49:02 | 2024-08-24 01:49:23 | 5791 |  | 0.4 | 3250 | 710
一次脱脂 | JG1224080326 | JG1224080326 | 九天850脱脂 | 甲 | 王建兵 |  | 合格品 | 7085 | 7080 | 3250 | 0.4 | 710 | 脱脂 | 20100028 | 轧硬 | 0.4*710-SPCC | 30210015 | 光亮卷 | 0.1-SPCC | MO002939-031 | 2024-08-24 06:18:19 | 2024-08-24 06:18:51 | 5791 |  | 0.4 | 3250 | 710
一次脱脂 | JG1224080327 | JG1224080327 | 九天850脱脂 | 甲 | 王建兵 |  | 合格品 | 7100 | 7100 | 3250 | 0.4 | 710 | 脱脂 | 20100028 | 轧硬 | 0.4*710-SPCC | 30210015 | 光亮卷 | 0.1-SPCC | MO002939-032 | 2024-08-24 06:50:08 | 2024-08-24 06:50:47 | 5791 |  | 0.4 | 3250 | 710
一次脱脂 | JG1224080328 | JG1224080328 | 九天850脱脂 | 甲 | 王建兵 |  | 合格品 | 7095 | 7090 | 3250 | 0.4 | 710 | 脱脂 | 20100028 | 轧硬 | 0.4*710-SPCC | 30210015 | 光亮卷 | 0.1-SPCC | MO002939-033 | 2024-08-24 02:23:16 | 2024-08-24 02:23:44 | 5791 |  | 0.4 | 3250 | 710
一次脱脂 | JG1224080331 | JG1224080331 | 九天850脱脂 | 甲 | 钱勇 |  | 合格品 | 7095 | 7090 | 3250 | 0.4 | 710 | 脱脂 | 20100028 | 轧硬 | 0.4*710-SPCC | 30210015 | 光亮卷 | 0.1-SPCC | MO002939-036 | 2024-08-24 00:14:07 | 2024-08-24 00:14:37 | 5791 |  | 0.4 | 3250 | 710
一次脱脂 | JG1224080332 | JG1224080332 | 九天850脱脂 | 甲 | 钱勇 |  | 合格品 | 7090 | 7090 | 3250 | 0.4 | 710 | 脱脂 | 20100028 | 轧硬 | 0.4*710-SPCC | 30210015 | 光亮卷 | 0.1-SPCC | MO002939-037 | 2024-08-24 00:44:06 | 2024-08-24 00:44:33 | 5791 |  | 0.4 | 3250 | 710
一次脱脂 | JG1224080334 | JG1224080334 | 九天850脱脂 | 甲 | 钱勇 |  | 合格品 | 7105 | 7100 | 3250 | 0.4 | 710 | 脱脂 | 20100028 | 轧硬 | 0.4*710-SPCC | 30210015 | 光亮卷 | 0.1-SPCC | MO002939-039 | 2024-08-23 23:00:24 | 2024-08-23 23:00:47 | 5791 |  | 0.4 | 3250 | 710