## sheet1
工序名称 | 新卷号 | 批号 | 机组名称 | 班组 | 参与人 | 不良现象 | 判定结果 | 来料重量 | 出料重量 | 出料长度 | 出料厚度 | 出料宽度 | 工序要求 | 来料编码 | 来料名称 | 来料规格 | 产品编码 | 产品名称 | 产品规格 | 子计划号 | 开始时间 | 产出时间 | 操作工人 | 报工人 | 来料厚度 | 来料长度 | 来料宽度 | 子计划号要求 | 报表审核 | 审核人
最终平整 | JG1224080065 | JG1224080065 | 九天850平整 | 乙 | 张兴华 | L拉伸折印(尾部800米操10-25厘米拉伸折印) | 让步接收 | 7680 | 7630 | 14060 | 0.1 | 710 | 平整 | 20100028 | 轧硬 | 0.4*710-SPCC | 30210015 | 光亮卷 | 0.1-SPCC | MO002466-003 | 2024-08-23 23:41:50 | 2024-08-24 01:07:30 | 5771 |  | 0.1 | 14050 | 710
最终平整 | JG12240800121 | JG1224080012 | 九天850平整 | 乙 | 张兴华 | K孔洞(4906米传47毫米0.12,7954/7957米传59毫米0.21/0.24,9968米传64毫米0.24,0187米传38毫米0.15平方毫米) | 让步接收 | 5600 | 5536 | 10200 | 0.1 | 710 | 平整 | 20100028 | 轧硬 | 0.4*710-SPCC | 30210015 | 光亮卷 | 0.1-SPCC | MO002480-016-01 | 2024-08-23 20:43:06 | 2024-08-23 22:05:40 | 5771 |  | 0.1 | 10250 | 710
最终平整 | JG1224080176 | JG1224080176 | 九天850平整 | 乙 | 钱九龙 |  | 合格品 | 7650 | 7638 | 14010 | 0.1 | 710 | 平整 | 20100028 | 轧硬 | 0.4*710-SPCC | 30210015 | 光亮卷 | 0.1-SPCC | MO002589-020 | 2024-08-23 22:06:01 | 2024-08-23 23:41:14 | 5768 |  | 0.1 | 14020 | 710