## sheet1
工序名称 | 新卷号 | 批号 | 机组名称 | 班组 | 参与人 | 不良现象 | 判定结果 | 来料重量 | 出料重量 | 出料长度 | 出料厚度 | 出料宽度 | 工序要求 | 来料编码 | 来料名称 | 来料规格 | 产品编码 | 产品名称 | 产品规格 | 子计划号 | 开始时间 | 产出时间 | 操作工人 | 报工人 | 来料厚度 | 来料长度 | 来料宽度 | 子计划号要求 | 报表审核 | 审核人
最终平整 | JG1224070628 | JG1224070628 | 九天800平整 | 甲 | 朱俊 | B爆辊印(传动侧10公分左右爆辊印) | 让步接收 | 4836 | 4794 | 7000 | 0.15 | 610 | 平整 | 20100023 | 轧硬 | 0.4*610-SPCC | 30210011 | 光亮卷 | 0.15-SPCC | MO002185-002 | 2024-08-23 09:13:17 | 2024-08-23 11:30:15 | 5769 |  | 0.15 | 7050 | 610
最终平整 | JG9124080015 | JG9124080015 | 九天800平整 | 甲 | 朱俊 |  | 让步接收 | 6538 | 6464 | 13700 | 0.1 | 630 | 平整 | 20100025 | 轧硬 | 0.4*630-SPCC | 30210015 | 光亮卷 | 0.1-SPCC | MO002586-003 | 2024-08-23 20:03:10 | 2024-08-23 20:46:09 | 5769 |  | 0.1 | 13811 | 630
最终平整 | JG9124080027 | JG9124080027 | 九天800平整 | 甲 | 朱俊 |  | 合格品 | 6556 | 6536 | 13750 | 0.1 | 630 | 平整 | 20100025 | 轧硬 | 0.4*630-SPCC | 30210015 | 光亮卷 | 0.1-SPCC | MO002586-009 | 2024-08-23 11:31:05 | 2024-08-23 13:05:14 | 5769 |  | 0.1 | 13821 | 630
最终平整 | JG9124080031 | JG9124080031 | 九天800平整 | 甲 | 朱俊 |  | 合格品 | 6242 | 6144 | 13030 | 0.1 | 630 | 平整 | 20100025 | 轧硬 | 0.4*630-SPCC | 30210015 | 光亮卷 | 0.1-SPCC | MO002586-011 | 2024-08-23 13:33:57 | 2024-08-23 14:38:33 | 5769 |  | 0.1 | 13199 | 630
最终平整 | JG91240800511 | JG9124080051 | 九天800平整 | 甲 | 朱俊 |  | 合格品 | 3198 | 3138 | 6700 | 0.1 | 630 | 平整 | 20100025 | 轧硬 | 0.4*630-SPCC | 30210015 | 光亮卷 | 0.1-SPCC | MO002586-016-01 | 2024-08-23 14:39:20 | 2024-08-23 18:11:18 | 5769 |  | 0.1 | 6700 | 630
最终平整 | JG91240800512 | JG9124080051 | 九天800平整 | 甲 | 朱俊 |  | 合格品 | 3292 | 3230 | 6820 | 0.1 | 630 | 平整 | 20100025 | 轧硬 | 0.4*630-SPCC | 30210015 | 光亮卷 | 0.1-SPCC | MO002586-016-02 | 2024-08-23 14:39:20 | 2024-08-23 18:11:18 | 5769 |  | 0.1 | 6820 | 630
最终平整 | JG9124080055 | JG9124080055 | 九天800平整 | 甲 | 朱俊 |  | 合格品 | 6528 | 6480 | 13710 | 0.1 | 630 | 平整 | 20100025 | 轧硬 | 0.4*630-SPCC | 30210015 | 光亮卷 | 0.1-SPCC | MO002586-018 | 2024-08-23 18:15:58 | 2024-08-23 19:41:14 | 5769 |  | 0.1 | 13794 | 630