## sheet1
工序名称 | 新卷号 | 批号 | 机组名称 | 班组 | 参与人 | 不良现象 | 判定结果 | 来料重量 | 出料重量 | 出料长度 | 出料厚度 | 出料宽度 | 工序要求 | 来料编码 | 来料名称 | 来料规格 | 产品编码 | 产品名称 | 产品规格 | 子计划号 | 开始时间 | 产出时间 | 操作工人 | 报工人 | 来料厚度 | 来料长度 | 来料宽度 | 子计划号要求 | 报表审核 | 审核人
最终平整 | JG1224080164 | JG1224080164 | 九天850平整 | 甲 | 刘勇 | T停机印(1330/12590米),S色差(内1350米左右传动侧有色差印（来料跑卷）已夹纸) | 让步接收 | 7540 | 7520 | 13830 | 0.1 | 710 | 平整 | 20100028 | 轧硬 | 0.4*710-SPCC | 30210015 | 光亮卷 | 0.1-SPCC | MO002589-008 | 2024-08-23 13:31:17 | 2024-08-23 15:27:40 | 5766 |  | 0.1 | 13750 | 710
最终平整 | JG1224080168 | JG1224080168 | 九天850平整 | 甲 | 马晓飞 |  | 合格品 | 7530 | 7510 | 13850 | 0.1 | 710 | 平整 | 20100028 | 轧硬 | 0.4*710-SPCC | 30210015 | 光亮卷 | 0.1-SPCC | MO002589-012 | 2024-08-23 18:29:32 | 2024-08-23 19:54:11 | 5767 |  | 0.1 | 13800 | 710
最终平整 | JG1224080175 | JG1224080175 | 九天850平整 | 甲 | 马晓飞 |  | 合格品 | 7550 | 7520 | 13870 | 0.1 | 710 | 平整 | 20100028 | 轧硬 | 0.4*710-SPCC | 30210015 | 光亮卷 | 0.1-SPCC | MO002589-019 | 2024-08-23 15:15:58 | 2024-08-23 16:50:20 | 5767 |  | 0.1 | 13820 | 710
最终平整 | JG1224080192 | JG1224080192 | 九天850平整 | 甲 | 刘勇 | K孔洞(675米传692毫米1个0.12,4810米传50毫米1个0.12平方毫米) | 让步接收 | 7600 | 7500 | 14000 | 0.1 | 710 | 平整 | 20100028 | 轧硬 | 0.4*710-SPCC | 30210015 | 光亮卷 | 0.1-SPCC | MO002589-036 | 2024-08-23 16:49:46 | 2024-08-23 18:29:10 | 5766 |  | 0.1 | 14150 | 710