## sheet1
工序名称 | 机组名称 | 产品名称 | 新卷号 | 来料重量 | 来料宽度 | 来料长度 | 来料厚度 | 原料规格 | 产品规格 | 计划开始时间 | 计划结束时间 | 需求数量 | 生产组织名称 | 操作员 | 产品重量 | 班组 | 子计划号
铬钝化 | 东方铬钝化950 | 铬钝化卷 | JG12240703212 | 5850 | 760 | 0 | 0.1 | 0.1-SPCC | 0.1-SPCC | 2024-08-24 | 2024-08-24 | 5850 | 江苏东方九天新能源材料有限公司 |  |  |  | MO002970-019
铬钝化 | 东方铬钝化950 | 铬钝化卷 | JG122408011012 | 4030 | 760 | 7000 | 0.1 | 0.1-SPCC | 0.1-SPCC | 2024-08-24 | 2024-08-24 | 4030 | 江苏东方九天新能源材料有限公司 |  |  |  | MO002970-004
铬钝化 | 东方铬钝化950 | 铬钝化卷 | JG12240801522 | 5960 | 760 | 0 | 0.1 | 0.1-SPCC | 0.1-SPCC | 2024-08-24 | 2024-08-24 | 5960 | 江苏东方九天新能源材料有限公司 |  |  |  | MO002970-007
铬钝化 | 东方铬钝化950 | 铬钝化卷 | JG122408011122 | 5800 | 760 | 0 | 0.1 | 0.1-SPCC | 0.1-SPCC | 2024-08-24 | 2024-08-24 | 5800 | 江苏东方九天新能源材料有限公司 |  |  |  | MO002970-012
铬钝化 | 东方铬钝化950 | 铬钝化卷 | JG122407040211 | 13660 | 710 | 12820 | 0.1 | 0.1-SPCC | 0.1-SPCC | 2024-08-24 | 2024-08-24 | 13660 | 江苏东方九天新能源材料有限公司 |  |  |  | MO002970-021
铬钝化 | 东方铬钝化950 | 铬钝化卷 | JG122407036721 | 3035 | 760 | 5350 | 0.1 | 0.1-SPCC | 0.1-SPCC | 2024-08-24 | 2024-08-24 | 3035 | 江苏东方九天新能源材料有限公司 |  |  |  | MO002970-002
铬钝化 | 东方铬钝化950 | 铬钝化卷 | JG12240801551 | 8090 | 760 | 0 | 0.1 | 0.1-SPCC | 0.1-SPCC | 2024-08-24 | 2024-08-24 | 8090 | 江苏东方九天新能源材料有限公司 |  |  |  | MO002970-008
铬钝化 | 东方铬钝化950 | 铬钝化卷 | JG12240703801 | 15105 | 710 | 13680 | 0.1 | 0.1-SPCC | 0.1-SPCC | 2024-08-24 | 2024-08-24 | 15105 | 江苏东方九天新能源材料有限公司 |  |  |  | MO002970-020
铬钝化 | 东方铬钝化950 | 铬钝化卷 | JG12240707081 | 7970 | 760 | 0 | 0.1 | 0.1-SPCC | 0.1-SPCC | 2024-08-24 | 2024-08-24 | 7970 | 江苏东方九天新能源材料有限公司 |  |  |  | MO002970-010
铬钝化 | 东方铬钝化950 | 铬钝化卷 | JG12240801212 | 5910 | 760 | 10250 | 0.1 | 0.1-SPCC | 0.1-SPCC | 2024-08-24 | 2024-08-24 | 5910 | 江苏东方九天新能源材料有限公司 |  |  |  | MO002970-003
铬钝化 | 东方铬钝化950 | 铬钝化卷 | JG12240601452 | 5590 | 760 | 0 | 0.1 | 0.1-SPCC | 0.1-SPCC | 2024-08-24 | 2024-08-24 | 5590 | 江苏东方九天新能源材料有限公司 |  |  |  | MO002970-001
铬钝化 | 东方铬钝化950 | 铬钝化卷 | JG122408011021 | 3370 | 760 | 0 | 0.1 | 0.1-SPCC | 0.1-SPCC | 2024-08-24 | 2024-08-24 | 3370 | 江苏东方九天新能源材料有限公司 |  |  |  | MO002970-017
铬钝化 | 东方铬钝化950 | 铬钝化卷 | JG12240801241 | 7070 | 760 | 0 | 0.1 | 0.1-SPCC | 0.1-SPCC | 2024-08-24 | 2024-08-24 | 7070 | 江苏东方九天新能源材料有限公司 |  |  |  | MO002970-014
铬钝化 | 东方铬钝化950 | 铬钝化卷 | JG122408015211 | 7260 | 760 | 12560 | 0.1 | 0.1-SPCC | 0.1-SPCC | 2024-08-24 | 2024-08-24 | 7260 | 江苏东方九天新能源材料有限公司 |  |  |  | MO002970-006
铬钝化 | 东方铬钝化950 | 铬钝化卷 | JG122408015322 | 5840 | 760 | 0 | 0.1 | 0.1-SPCC | 0.1-SPCC | 2024-08-24 | 2024-08-24 | 5840 | 江苏东方九天新能源材料有限公司 |  |  |  | MO002970-015
铬钝化 | 东方铬钝化950 | 铬钝化卷 | JG122408011022 | 2470 | 760 | 0 | 0.1 | 0.1-SPCC | 0.1-SPCC | 2024-08-24 | 2024-08-24 | 2470 | 江苏东方九天新能源材料有限公司 |  |  |  | MO002970-016
铬钝化 | 东方铬钝化950 | 铬钝化卷 | JG122408012221 | 5320 | 760 | 9160 | 0.1 | 0.1-SPCC | 0.1-SPCC | 2024-08-24 | 2024-08-24 | 5320 | 江苏东方九天新能源材料有限公司 |  |  |  | MO002970-005
铬钝化 | 东方铬钝化950 | 铬钝化卷 | JG122407040021 | 2397 | 710 | 4490 | 0.1 | 0.1-SPCC | 0.1-SPCC | 2024-08-24 | 2024-08-24 | 12625 | 江苏东方九天新能源材料有限公司 | 孙槐兵 | 2397 | 甲 | MO002970-022-01
铬钝化 | 东方铬钝化950 | 铬钝化卷 | JG122406014322 | 2940 | 680 | 0 | 0.1 | 0.1-SPCC | 0.1-SPCC | 2024-08-24 | 2024-08-24 | 2940 | 江苏东方九天新能源材料有限公司 |  |  |  | MO002970-026
铬钝化 | 东方铬钝化950 | 铬钝化卷 | JG122407034021 | 6570 | 760 | 0 | 0.1 | 0.1-SPCC | 0.1-SPCC | 2024-08-24 | 2024-08-24 | 6570 | 江苏东方九天新能源材料有限公司 |  |  |  | MO002970-009
铬钝化 | 东方铬钝化950 | 铬钝化卷 | JG12240704002 | 12625 | 710 | 11890 | 0.1 | 0.1-SPCC | 0.1-SPCC | 2024-08-24 | 2024-08-24 | 12625 | 江苏东方九天新能源材料有限公司 | 孙槐兵 | 5864 | 甲 | MO002970-022
铬钝化 | 东方铬钝化950 | 铬钝化卷 | JG122407040022 | 3467 | 710 | 6520 | 0.1 | 0.1-SPCC | 0.1-SPCC | 2024-08-24 | 2024-08-24 | 12625 | 江苏东方九天新能源材料有限公司 | 孙槐兵 | 3467 | 甲 | MO002970-022-02
铬钝化 | 东方铬钝化950 | 铬钝化卷 | JG122407055712 | 666 | 710 | 0 | 0.1 | 0.1-SPCC | 0.1-SPCC | 2024-08-23 | 2024-08-23 | 666 | 江苏东方九天新能源材料有限公司 |  |  |  | MO002943-019
铬钝化 | 东方铬钝化950 | 铬钝化卷 | JG12240800482 | 2120 | 710 | 3920 | 0.1 | 0.1-SPCC | 0.1-SPCC | 2024-08-23 | 2024-08-23 | 2120 | 江苏东方九天新能源材料有限公司 |  |  |  | MO002957-004
铬钝化 | 东方铬钝化950 | 铬钝化卷 | JG1224080073 | 7650 | 710 | 0 | 0.1 | 0.1-SPCC | 0.1-SPCC | 2024-08-23 | 2024-08-23 | 7650 | 江苏东方九天新能源材料有限公司 | 陈猛 |  | 乙 | MO002943-011
铬钝化 | 东方铬钝化950 | 铬钝化卷 | JG12240800532 | 6652 | 710 | 12640 | 0.1 | 0.1-SPCC | 0.1-SPCC | 2024-08-23 | 2024-08-23 | 6652 | 江苏东方九天新能源材料有限公司 |  |  |  | MO002963-001
铬钝化 | 东方铬钝化750 | 铬钝化卷 | JG1224070411122 | 1260 | 533 | 3200 | 0.1 | 0.1-SPCC | 0.1-SPCC | 2024-08-23 | 2024-08-23 | 1260 | 江苏东方九天新能源材料有限公司 |  |  |  | MO002944-001
铬钝化 | 东方铬钝化950 | 铬钝化卷 | JG12240705662 | 7210 | 710 | 0 | 0.1 | 0.1-SPCC | 0.1-SPCC | 2024-08-23 | 2024-08-23 | 7210 | 江苏东方九天新能源材料有限公司 |  |  |  | MO002943-012
铬钝化 | 东方铬钝化750 | 铬钝化卷 | JG122407044012 | 1632 | 610 | 3500 | 0.1 | 0.1-SPCC | 0.1-SPCC | 2024-08-23 | 2024-08-23 | 1632 | 江苏东方九天新能源材料有限公司 |  |  |  | MO002956-023
铬钝化 | 东方铬钝化950 | 铬钝化卷 | JG122407041012 | 1242 | 710 | 2290 | 0.1 | 0.1-SPCC | 0.1-SPCC | 2024-08-23 | 2024-08-23 | 1242 | 江苏东方九天新能源材料有限公司 |  |  |  | MO002957-002
铬钝化 | 东方铬钝化950 | 铬钝化卷 | JG12240800102 | 7500 | 710 | 0 | 0.1 | 0.1-SPCC | 0.1-SPCC | 2024-08-23 | 2024-08-23 | 7500 | 江苏东方九天新能源材料有限公司 |  |  |  | MO002963-004
铬钝化 | 东方铬钝化750 | 铬钝化卷 | JG1224070418221 | 1330 | 533 | 3300 | 0.1 | 0.1-SPCC | 0.1-SPCC | 2024-08-23 | 2024-08-23 | 1330 | 江苏东方九天新能源材料有限公司 |  |  |  | MO002944-002
铬钝化 | 东方铬钝化950 | 铬钝化卷 | JG12240707122 | 7556 | 710 | 0 | 0.1 | 0.1-SPCC | 0.1-SPCC | 2024-08-23 | 2024-08-23 | 7556 | 江苏东方九天新能源材料有限公司 |  |  |  | MO002963-006
铬钝化 | 东方铬钝化950 | 铬钝化卷 | JG122407056521 | 1736 | 710 | 3220 | 0.1 | 0.1-SPCC | 0.1-SPCC | 2024-08-23 | 2024-08-23 | 1736 | 江苏东方九天新能源材料有限公司 |  |  |  | MO002957-003
铬钝化 | 东方铬钝化950 | 铬钝化卷 | JG1224080030 | 5490 | 710 | 0 | 0.1 | 0.1-SPCC | 0.1-SPCC | 2024-08-23 | 2024-08-23 | 5490 | 江苏东方九天新能源材料有限公司 |  |  |  | MO002963-003
铬钝化 | 东方铬钝化950 | 铬钝化卷 | JG12240801122 | 6880 | 760 | 12000 | 0.1 | 0.1-SPCC | 0.1-SPCC | 2024-08-23 | 2024-08-23 | 6880 | 江苏东方九天新能源材料有限公司 |  |  |  | MO002943-003
铬钝化 | 东方铬钝化750 | 铬钝化卷 | JG122407042022 | 1250 | 533 | 3150 | 0.1 | 0.1-SPCC | 0.1-SPCC | 2024-08-23 | 2024-08-23 | 1250 | 江苏东方九天新能源材料有限公司 |  |  |  | MO002945-001
铬钝化 | 东方铬钝化750 | 铬钝化卷 | JG122407027111 | 750 | 610 | 1640 | 0.1 | 0.1-SPCC | 0.1-SPCC | 2024-08-23 | 2024-08-23 | 750 | 江苏东方九天新能源材料有限公司 |  |  |  | MO002956-021
铬钝化 | 东方铬钝化950 | 铬钝化卷 | JG122407018311 | 3828 | 710 | 0 | 0.1 | 0.1-SPCC | 0.1-SPCC | 2024-08-23 | 2024-08-23 | 3828 | 江苏东方九天新能源材料有限公司 |  |  |  | MO002943-016
铬钝化 | 东方铬钝化750 | 铬钝化卷 | DL002407003922 | 430 | 590 | 0 | 0.203 | 0.203-SPCC | 0.2-SPCC | 2024-08-21 | 2024-08-22 | 430 | 江苏东方九天新能源材料有限公司 | 周子军 | 420 | 乙 | MO002886-001