## sheet1
工序名称 | 新卷号 | 批号 | 机组名称 | 班组 | 参与人 | 不良现象 | 判定结果 | 来料重量 | 出料重量 | 出料长度 | 出料厚度 | 出料宽度 | 工序要求 | 来料编码 | 来料名称 | 来料规格 | 产品编码 | 产品名称 | 产品规格 | 子计划号 | 开始时间 | 产出时间 | 操作工人 | 报工人 | 来料厚度 | 来料长度 | 来料宽度 | 子计划号要求 | 报表审核 | 审核人
最终平整 | JG1224070632 | JG1224070632 | 九天800平整 | 甲 | 唐斌 | K孔洞(6373米操558毫米孔洞面积3.0) | 合格品 | 7130 | 7100 | 10160 | 0.15 | 610 | 平整 | 20100023 | 轧硬 | 0.4*610-SPCC | 30210011 | 光亮卷 | 0.15-SPCC | MO002185-006 | 2024-08-11 05:02:53 | 2024-08-11 05:04:23 | 5769 |  | 0.15 | 10180 | 610