## sheet1
工序名称 | 新卷号 | 批号 | 机组名称 | 班组 | 参与人 | 不良现象 | 判定结果 | 来料重量 | 出料重量 | 出料长度 | 出料厚度 | 出料宽度 | 工序要求 | 来料编码 | 来料名称 | 来料规格 | 产品编码 | 产品名称 | 产品规格 | 子计划号 | 开始时间 | 产出时间 | 操作工人 | 报工人 | 来料厚度 | 来料长度 | 来料宽度 | 子计划号要求 | 报表审核 | 审核人
最终平整 | JG91240700161 | JG9124070016 | 九天850平整 | 甲 | 马晓飞 |  | 合格品 | 5118 | 5090 | 7370 | 0.15 | 610 | 平整 | 20100023 | 轧硬 | 0.4*610-SPCC | 30210011 | 光亮卷 | 0.15-SPCC | MO002401-006-01 | 2024-08-25 05:12:36 | 2024-08-25 06:09:17 | 5766 |  | 0.15 | 7410 | 610
最终平整 | JG1224070530 | JG1224070530 | 九天850平整 | 甲 | 马晓飞 | Z撞伤折印(内400米左右操作侧1CM左右有撞伤折印偶有5CM左右黑斑（来料跑偏）) | 让步接收 | 5134 | 5106 | 7290 | 0.15 | 610 | 平整 | 20100023 | 轧硬 | 0.4*610-SPCC | 30210011 | 光亮卷 | 0.15-SPCC | MO002525-004 | 2024-08-25 00:36:30 | 2024-08-25 01:48:14 | 5767 |  | 0.15 | 7324 | 610
最终平整 | JG1224070605 | JG1224070605 | 九天850平整 | 甲 | 刘勇 | S松花印(尾部100米左右传10CM左右) | 让步接收 | 5150 | 5110 | 7310 | 0.15 | 610 | 平整 | 20100023 | 轧硬 | 0.4*610-SPCC | 30210011 | 光亮卷 | 0.15-SPCC | MO002525-017 | 2024-08-24 15:45:59 | 2024-08-24 16:30:17 | 5766 |  | 0.15 | 7330 | 610
最终平整 | JG91240700102 | JG9124070010 | 九天850平整 | 甲 | 刘勇 |  | 合格品 | 5214 | 5160 | 7420 | 0.15 | 610 | 平整 | 20100023 | 轧硬 | 0.4*610-SPCC | 30210011 | 光亮卷 | 0.15-SPCC | MO002677-001-02 | 2024-08-25 01:26:25 | 2024-08-25 02:17:21 | 5766 |  | 0.15 | 7490 | 610
最终平整 | JG91240700122 | JG9124070012 | 九天850平整 | 甲 | 马晓飞 | K孔洞(6628/6630米传99毫米2个0.18/0.24平方毫米) | 让步接收 | 5070 | 5040 | 7230 | 0.15 | 610 | 平整 | 20100023 | 轧硬 | 0.4*610-SPCC | 30210011 | 光亮卷 | 0.15-SPCC | MO002677-002-02 | 2024-08-25 07:43:56 | 2024-08-25 07:45:07 | 5767 |  | 0.15 | 7280 | 610
最终平整 | JG91240700182 | JG9124070018 | 九天850平整 | 甲 | 刘勇 |  | 合格品 | 4980 | 4946 | 7110 | 0.15 | 610 | 平整 | 20100023 | 轧硬 | 0.4*610-SPCC | 30210011 | 光亮卷 | 0.15-SPCC | MO002677-004-02 | 2024-08-25 07:37:15 | 2024-08-25 08:22:56 | 5767 |  | 0.15 | 7100 | 610
最终平整 | JG1224070607 | JG1224070607 | 九天850平整 | 甲 | 刘勇 |  | 合格品 | 6736 | 6680 | 9760 | 0.15 | 610 | 平整 | 20100023 | 轧硬 | 0.4*610-SPCC | 30210011 | 光亮卷 | 0.15-SPCC | MO002678-001 | 2024-08-24 14:45:45 | 2024-08-24 14:57:15 | 5766 |  | 0.15 | 9800 | 610
最终平整 | JG1224070608 | JG1224070608 | 九天850平整 | 甲 | 马晓飞 |  | 合格品 | 6710 | 6680 | 9700 | 0.15 | 610 | 平整 | 20100023 | 轧硬 | 0.4*610-SPCC | 30210011 | 光亮卷 | 0.15-SPCC | MO002678-002 | 2024-08-24 14:52:17 | 2024-08-24 15:53:46 | 5767 |  | 0.15 | 9720 | 610
最终平整 | JG1224070589 | JG1224070589 | 九天850平整 | 甲 | 刘勇 |  | 合格品 | 5004 | 4980 | 7140 | 0.15 | 610 | 平整 | 20100023 | 轧硬 | 0.4*610-SPCC | 30210011 | 光亮卷 | 0.15-SPCC | MO002678-015 | 2024-08-25 06:01:12 | 2024-08-25 07:02:05 | 5766 |  | 0.15 | 7177 | 610
最终平整 | JG1224070623 | JG1224070623 | 九天850平整 | 甲 | 马晓飞 |  | 合格品 | 6730 | 6680 | 9490 | 0.15 | 610 | 平整 | 20100023 | 轧硬 | 0.4*610-SPCC | 30210011 | 光亮卷 | 0.15-SPCC | MO002753-015 | 2024-08-25 02:48:32 | 2024-08-25 04:21:20 | 5766 |  | 0.15 | 9538 | 610
最终平整 | JG1224070624 | JG1224070624 | 九天850平整 | 甲 | 刘勇 |  | 合格品 | 6730 | 6684 | 9760 | 0.15 | 610 | 平整 | 20100023 | 轧硬 | 0.4*610-SPCC | 30210011 | 光亮卷 | 0.15-SPCC | MO002753-016 | 2024-08-25 04:11:09 | 2024-08-25 05:20:41 | 5767 |  | 0.15 | 9823 | 610