## sheet1
工序名称 | 新卷号 | 批号 | 机组名称 | 班组 | 参与人 | 不良现象 | 判定结果 | 来料重量 | 出料重量 | 出料长度 | 出料厚度 | 出料宽度 | 工序要求 | 来料编码 | 来料名称 | 来料规格 | 产品编码 | 产品名称 | 产品规格 | 子计划号 | 开始时间 | 产出时间 | 操作工人 | 报工人 | 来料厚度 | 来料长度 | 来料宽度 | 子计划号要求 | 报表审核 | 审核人
最终平整 | JG91240700162 | JG9124070016 | 九天850平整 | 乙 | 钱九龙 |  | 合格品 | 5058 | 5018 | 7240 | 0.15 | 610 | 平整 | 20100023 | 轧硬 | 0.4*610-SPCC | 30210011 | 光亮卷 | 0.15-SPCC | MO002401-006-02 | 2024-08-24 23:46:13 | 2024-08-25 00:21:46 | 5768 |  | 0.15 | 7286 | 610
最终平整 | JG1224070522 | JG1224070522 | 九天850平整 | 乙 | 钱九龙 |  | 合格品 | 5130 | 5100 | 7130 | 0.15 | 610 | 平整 | 20100023 | 轧硬 | 0.4*610-SPCC | 30210011 | 光亮卷 | 0.15-SPCC | MO002525-002 | 2024-08-24 19:59:13 | 2024-08-24 20:43:57 | 5768 |  | 0.15 | 7130 | 610
最终平整 | JG1224070545 | JG1224070545 | 九天850平整 | 乙 | 张兴华 |  | 合格品 | 5080 | 5050 | 7290 | 0.15 | 610 | 平整 | 20100023 | 轧硬 | 0.4*610-SPCC | 30210011 | 光亮卷 | 0.15-SPCC | MO002525-009 | 2024-08-24 17:00:25 | 2024-08-24 17:52:24 | 5771 |  | 0.15 | 7357 | 610
最终平整 | JG1224070602 | JG1224070602 | 九天850平整 | 乙 | 钱九龙 | S松花印(内500米操20-30厘米2条来料松花辊印) | 让步接收 | 6642 | 6570 | 9640 | 0.15 | 610 | 平整 | 20100023 | 轧硬 | 0.4*610-SPCC | 30210011 | 光亮卷 | 0.15-SPCC | MO002525-014 | 2024-08-24 17:52:44 | 2024-08-24 18:55:46 | 5768 |  | 0.15 | 9695 | 610
最终平整 | JG1224070612 | JG1224070612 | 九天850平整 | 乙 | 张兴华 | K孔洞(197/202/206/315/324/329米标记传3-42毫米15个0.06-0.15平方毫米) | 返工 | 6652 | 6630 | 9640 | 0.15 | 610 | 平整 |  |  |  | 30210011 | 光亮卷 | 0.15-SPCC | MO002678-006 | 2024-08-24 20:44:21 | 2024-08-24 21:45:24 | 5771 |  | 0.15 | 9708 | 610
最终平整 | JG1224070591 | JG1224070591 | 九天850平整 | 乙 | 钱九龙 | K孔洞(137米传588毫米0.12,485米传598毫米0.15513-523米标记传535-564毫米8个0.03-0.18平方毫米) | 让步接收 | 7252 | 7210 | 10200 | 0.15 | 610 | 平整 | 20100023 | 轧硬 | 0.4*610-SPCC | 30210011 | 光亮卷 | 0.15-SPCC | MO002678-017 | 2024-08-24 21:45:42 | 2024-08-24 22:47:50 | 5768 |  | 0.15 | 10255 | 610
最终平整 | JG1224070596 | JG1224070596 | 九天850平整 | 乙 | 张兴华 | G辊印(来料整件操8厘米辊印) | 让步接收 | 6700 | 6670 | 9660 | 0.15 | 610 | 平整 | 20100023 | 轧硬 | 0.4*610-SPCC | 30210011 | 光亮卷 | 0.15-SPCC | MO002753-014 | 2024-08-24 22:48:19 | 2024-08-24 23:45:49 | 5771 |  | 0.15 | 9707 | 610
最终平整 | JG1224070684 | JG1224070684 | 九天850平整 | 乙 | 张兴华 | K孔洞(367-376米标记传440-585毫米5个0.12平方毫米，517-540米标记传481-594毫米10个0.03-0.18,1545米传587毫米0.09,1546米传595毫米0.15平方毫米) | 返工 | 6722 | 6680 | 9720 | 0.15 | 610 | 平整 |  |  |  | 30210011 | 光亮卷 | 0.15-SPCC | MO002753-020 | 2024-08-24 18:56:13 | 2024-08-24 19:58:49 | 5771 |  | 0.15 | 9783 | 610