## sheet1
工序名称 | 新卷号 | 批号 | 机组名称 | 班组 | 参与人 | 不良现象 | 判定结果 | 来料重量 | 出料重量 | 出料长度 | 出料厚度 | 出料宽度 | 工序要求 | 来料编码 | 来料名称 | 来料规格 | 产品编码 | 产品名称 | 产品规格 | 子计划号 | 开始时间 | 产出时间 | 操作工人 | 报工人 | 来料厚度 | 来料长度 | 来料宽度 | 子计划号要求 | 报表审核 | 审核人
最终平整 | JG9124080059 | JG9124080059 | 九天800平整 | 甲 | 朱俊 | K孔洞(10178米操513毫米孔洞面积0.55) | 让步接收 | 6556 | 6520 | 13680 | 0.1 | 630 | 平整 | 20100025 | 轧硬 | 0.4*630-SPCC | 30210015 | 光亮卷 | 0.1-SPCC | MO002586-020 | 2024-08-24 19:12:25 | 2024-08-24 20:22:45 | 5769 |  | 0.1 | 13729 | 630
最终平整 | JG9124080067 | JG9124080067 | 九天800平整 | 甲 | 朱俊 |  | 合格品 | 6520 | 6484 | 13660 | 0.1 | 630 | 平整 | 20100025 | 轧硬 | 0.4*630-SPCC | 30210015 | 光亮卷 | 0.1-SPCC | MO002586-024 | 2024-08-24 17:43:05 | 2024-08-24 18:29:56 | 5769 |  | 0.1 | 13850 | 630