## sheet1
出料长度 | 产品编码 | 子计划号 | 产品名称 | 产品规格 | 新卷号 | 出料重量 | 班组 | 参与人
8300 | 30811018 | MO002516-005 | 明绿改性膜-1 | 0.035*710 明绿 | JM6JA24082505 | 195.6 | 甲 | 李乘波
8300 | 30811018 | MO002516-005 | 明绿改性膜-1 | 0.035*710 明绿 | JM6JA24082504 | 195.3 | 甲 | 李乘波
8000 | 30811018 | MO002741-001 | 明绿改性膜-1 | 0.035*710 明绿 | JM6JA24082508 | 188 | 甲 | 李乘波
8000 | 30811018 | MO002761-001 | 明绿改性膜-1 | 0.035*710 明绿 | JM6JA24082507 | 188.1 | 甲 | 李乘波
8000 | 30811018 | MO002761-001 | 明绿改性膜-1 | 0.035*710 明绿 | JM6JA24082503 | 188.3 | 甲 | 李乘波
8000 | 30811018 | MO002761-001 | 明绿改性膜-1 | 0.035*710 明绿 | JM6JA24082506 | 188.5 | 甲 | 李乘波
8300 | 30811018 | MO002765-003 | 明绿改性膜-1 | 0.035*710 明绿 | JM6JA24082501 | 195.2 | 甲 | 李乘波
8300 | 30811018 | MO002765-003 | 明绿改性膜-1 | 0.035*710 明绿 | JM6JA24082502 | 195.5 | 甲 | 李乘波
3200 | 30821001 | MO002990-001 | 明绿改性膜-2 | 0.05*610 明绿 | JM3YJ24082511 | 92.4 | 乙 | 叶雷兵
6450 | 30821001 | MO002990-001 | 明绿改性膜-2 | 0.05*610 明绿 | JM3JJ24082508 | 184.7 | 甲 | 耿彐中
2400 | 30821001 | MO002990-001 | 明绿改性膜-2 | 0.05*610 明绿 | JM3YJ24082505 | 69.2 | 乙 | 叶雷兵
3200 | 30821001 | MO002990-001 | 明绿改性膜-2 | 0.05*610 明绿 | JM3YJ24082510 | 93.1 | 乙 | 叶雷兵
6450 | 30821001 | MO002990-001 | 明绿改性膜-2 | 0.05*610 明绿 | JM3YJ24082503 | 185.4 | 乙 | 叶雷兵
6450 | 30821001 | MO002990-001 | 明绿改性膜-2 | 0.05*610 明绿 | JM3JJ24082507 | 185.1 | 甲 | 耿彐中
6450 | 30821001 | MO002990-001 | 明绿改性膜-2 | 0.05*610 明绿 | JM3YJ24082504 | 185.8 | 乙 | 叶雷兵
3200 | 30821001 | MO002990-001 | 明绿改性膜-2 | 0.05*610 明绿 | JM3YJ24082509 | 92.5 | 乙 | 叶雷兵
6450 | 30821001 | MO002990-001 | 明绿改性膜-2 | 0.05*610 明绿 | JM3YJ24082502 | 185.7 | 乙 | 叶雷兵
6450 | 30821001 | MO002990-001 | 明绿改性膜-2 | 0.05*610 明绿 | JM3JJ24082501 | 185.3 | 甲 | 耿彐中
6450 | 30821001 | MO002990-001 | 明绿改性膜-2 | 0.05*610 明绿 | JM3JJ24082504 | 185.2 | 甲 | 耿彐中
2400 | 30821001 | MO002990-001 | 明绿改性膜-2 | 0.05*610 明绿 | JM3YJ24082506 | 69.4 | 乙 | 叶雷兵
3200 | 30821001 | MO002990-001 | 明绿改性膜-2 | 0.05*610 明绿 | JM3YJ24082508 | 92.7 | 乙 | 叶雷兵
6450 | 30821001 | MO002990-001 | 明绿改性膜-2 | 0.05*610 明绿 | JM3JJ24082503 | 185.5 | 甲 | 耿彐中
2400 | 30821001 | MO002990-001 | 明绿改性膜-2 | 0.05*610 明绿 | JM3YJ24082507 | 69.7 | 乙 | 叶雷兵
6450 | 30821001 | MO002990-001 | 明绿改性膜-2 | 0.05*610 明绿 | JM3JJ24082506 | 184.9 | 甲 | 耿彐中
6450 | 30821001 | MO002990-001 | 明绿改性膜-2 | 0.05*610 明绿 | JM3JJ24082502 | 185.1 | 甲 | 耿彐中
6450 | 30821001 | MO002990-001 | 明绿改性膜-2 | 0.05*610 明绿 | JM3JJ24082505 | 185.2 | 甲 | 耿彐中
6450 | 30821001 | MO002990-001 | 明绿改性膜-2 | 0.05*610 明绿 | JM3YJ24082501 | 185.2 | 乙 | 叶雷兵
6700 | 30811010 | MO002995-001 | 明绿改性膜-1 | 0.035*610 明绿 | JM5YA24082507 | 135.5 | 乙 | 陈正朋
8700 | 30811010 | MO002995-001 | 明绿改性膜-1 | 0.035*610 明绿 | JM5JA24082508 | 175.4 | 甲 | 陈吉圣
9250 | 30811010 | MO002995-001 | 明绿改性膜-1 | 0.035*610 明绿 | JM5YA24082502 | 187.4 | 乙 | 陈正朋
4400 | 30811010 | MO002995-001 | 明绿改性膜-1 | 0.035*610 明绿 | JM5JA24082504 | 89.9 | 甲 | 陈吉圣
8700 | 30811010 | MO002995-001 | 明绿改性膜-1 | 0.035*610 明绿 | JM5JA24082507 | 175.3 | 甲 | 陈吉圣
6700 | 30811010 | MO002995-001 | 明绿改性膜-1 | 0.035*610 明绿 | JM5YA24082505 | 135.6 | 乙 | 陈正朋
6700 | 30811010 | MO002995-001 | 明绿改性膜-1 | 0.035*610 明绿 | JM5YA24082508 | 135.6 | 乙 | 陈正朋
8700 | 30811010 | MO002995-001 | 明绿改性膜-1 | 0.035*610 明绿 | JM5JA24082505 | 175.2 | 甲 | 陈吉圣
9250 | 30811010 | MO002995-001 | 明绿改性膜-1 | 0.035*610 明绿 | JM5YA24082501 | 187.2 | 乙 | 陈正朋
9250 | 30811010 | MO002995-001 | 明绿改性膜-1 | 0.035*610 明绿 | JM5YA24082504 | 187.2 | 乙 | 陈正朋
4400 | 30811010 | MO002995-001 | 明绿改性膜-1 | 0.035*610 明绿 | JM5JA24082502 | 89.8 | 甲 | 陈吉圣
9250 | 30811010 | MO002995-001 | 明绿改性膜-1 | 0.035*610 明绿 | JM5YA24082503 | 187.3 | 乙 | 陈正朋
8700 | 30811010 | MO002995-001 | 明绿改性膜-1 | 0.035*610 明绿 | JM5JA24082506 | 175.4 | 甲 | 陈吉圣
6700 | 30811010 | MO002995-001 | 明绿改性膜-1 | 0.035*610 明绿 | JM5YA24082506 | 135.8 | 乙 | 陈正朋
4400 | 30811010 | MO002995-001 | 明绿改性膜-1 | 0.035*610 明绿 | JM5JA24082503 | 90.1 | 甲 | 陈吉圣
4400 | 30811010 | MO002995-001 | 明绿改性膜-1 | 0.035*610 明绿 | JM5JA24082501 | 90.2 | 甲 | 陈吉圣
6050 | 30811004 | MO002995-002 | 明绿改性膜-1 | 0.048*710 明绿 | JM6YA24082508 | 194.5 | 乙 | 陈小军
6400 | 30811004 | MO002995-002 | 明绿改性膜-1 | 0.048*710 明绿 | JM6YA24082511 | 206.7 | 乙 | 陈小军
6050 | 30811004 | MO002995-002 | 明绿改性膜-1 | 0.048*710 明绿 | JM6YA24082505 | 194.8 | 乙 | 陈小军
6050 | 30811004 | MO002995-002 | 明绿改性膜-1 | 0.048*710 明绿 | JM6YA24082506 | 194.9 | 乙 | 陈小军
6400 | 30811004 | MO002995-002 | 明绿改性膜-1 | 0.048*710 明绿 | JM6YA24082509 | 206.5 | 乙 | 陈小军
6100 | 30811004 | MO002995-002 | 明绿改性膜-1 | 0.048*710 明绿 | JM6YA24082503 | 196.5 | 乙 | 陈小军
6100 | 30811004 | MO002995-002 | 明绿改性膜-1 | 0.048*710 明绿 | JM6YA24082502 | 196.7 | 乙 | 陈小军
6400 | 30811004 | MO002995-002 | 明绿改性膜-1 | 0.048*710 明绿 | JM6YA24082510 | 206.6 | 乙 | 陈小军
6050 | 30811004 | MO002995-002 | 明绿改性膜-1 | 0.048*710 明绿 | JM6YA24082507 | 194.6 | 乙 | 陈小军
6400 | 30811004 | MO002995-002 | 明绿改性膜-1 | 0.048*710 明绿 | JM6YA24082512 | 206.8 | 乙 | 陈小军
6100 | 30811004 | MO002995-002 | 明绿改性膜-1 | 0.048*710 明绿 | JM6YA24082501 | 196.8 | 乙 | 陈小军
6100 | 30811004 | MO002995-002 | 明绿改性膜-1 | 0.048*710 明绿 | JM6YA24082504 | 196.4 | 乙 | 陈小军