## sheet1
工序名称 | 新卷号 | 批号 | 机组名称 | 班组 | 参与人 | 不良现象 | 判定结果 | 来料重量 | 出料重量 | 出料长度 | 出料厚度 | 出料宽度 | 工序要求 | 来料编码 | 来料名称 | 来料规格 | 产品编码 | 产品名称 | 产品规格 | 子计划号 | 开始时间 | 产出时间 | 操作工人 | 报工人 | 来料厚度 | 来料长度 | 来料宽度 | 子计划号要求 | 报表审核 | 审核人
覆膜翻包 | JG11231200941 | JG11231200941 | 九天覆膜-5 | 乙 | 张文兵 | 缩芯折印(尾部缩芯折印) | 让步接收 | 2075 | 2070 | 4080 | 0.165 | 610 | / | 30312001 | 双面钢塑复合卷 | 0.165-SPCC | 30312001 | 双面钢塑复合卷 | 0.165-SPCC | MO002993-001 | 2024-08-25 11:32:45 | 2024-08-25 11:33:46 | 5754 |  | 0.165 | 0 | 610
覆膜翻包 | JG11231200862 | JG11231200862 | 九天覆膜-5 | 乙 | 李其华 | 缩芯折印(尾部500米缩芯折印)亮斑辊印 | 让步接收 | 2295 | 2290 | 4510 | 0.165 | 610 | / | 30312001 | 双面钢塑复合卷 | 0.165-SPCC | 30312001 | 双面钢塑复合卷 | 0.165-SPCC | MO002993-002 | 2024-08-25 11:26:32 | 2024-08-25 11:28:20 | 5740 |  | 0.165 | 0 | 610
覆膜翻包 | JG11231201051 | JG11231201051 | 九天覆膜-5 | 乙 | 李其华 | 缩芯折印(尾部400米缩芯折印) | 让步接收 | 2092 | 2084 | 4170 | 0.165 | 610 | / | 30312001 | 双面钢塑复合卷 | 0.165-SPCC | 30312001 | 双面钢塑复合卷 | 0.165-SPCC | MO002993-003 | 2024-08-25 11:20:33 | 2024-08-25 11:22:06 | 5740 |  | 0.165 | 0 | 610
覆膜翻包 | JG1123120064-22 | JG1123120064-22 | 九天覆膜-5 | 乙 | 张文兵 | 缩芯折印(尾部缩芯折印) | 让步接收 | 1993 | 1987 | 3850 | 0.165 | 610 | / | 30312001 | 双面钢塑复合卷 | 0.165-SPCC | 30312001 | 双面钢塑复合卷 | 0.165-SPCC | MO002993-004 | 2024-08-25 11:31:17 | 2024-08-25 11:32:31 | 5754 |  | 0.165 | 0 | 610
覆膜翻包 | JG11231200662 | JG11231200662 | 九天覆膜-5 | 乙 | 李其华 | 缩芯折印(尾部500米缩芯折印) | 让步接收 | 2390 | 2386 | 4680 | 0.165 | 610 | / | 30312001 | 双面钢塑复合卷 | 0.165-SPCC | 30312001 | 双面钢塑复合卷 | 0.165-SPCC | MO002993-005 | 2024-08-25 11:25:10 | 2024-08-25 11:26:17 | 5740 |  | 0.165 | 0 | 610
覆膜翻包 | JL0023120016-22 | JL0023120016-22 | 九天覆膜-5 | 乙 | 李其华 | 缩芯折印(尾部500米缩芯折印) | 让步接收 | 2101 | 2096 | 4240 | 0.165 | 610 | / | 30312001 | 双面钢塑复合卷 | 0.165-SPCC | 30312001 | 双面钢塑复合卷 | 0.165-SPCC | MO002993-006 | 2024-08-25 11:23:54 | 2024-08-25 11:24:56 | 5740 |  | 0.165 | 0 | 610
覆膜翻包 | JL0023120016-23 | JL0023120016-23 | 九天覆膜-5 | 乙 | 李其华 | 缩芯折印(尾部缩芯折印) | 让步接收 | 2049 | 2042 | 4150 | 0.165 | 610 | / | 30312001 | 双面钢塑复合卷 | 0.165-SPCC | 30312001 | 双面钢塑复合卷 | 0.165-SPCC | MO002993-007 | 2024-08-25 11:22:24 | 2024-08-25 11:23:35 | 5740 |  | 0.165 | 0 | 610
覆膜 | JG1124020216-111 | JG1124020216-11 | 九天覆膜-9 | 乙 | 李其华 | R乳化斑(2800米后板面有乳化斑发黄),H黄斑(2880米后板面有无规律黄斑) | 让步接收 | 1585 | 1770 | 3000 | 0.19 | 710 | / | 30110014 | 铬钝化卷 | 0.1-SPCC | 30312002 | 双面钢塑复合卷 | 0.19-SPCC | MO001867-008-01 | 2024-08-25 10:14:46 | 2024-08-25 11:30:37 | 5740 |  | 0.19 | 3000 | 710
覆膜 | JG1124020216-112 | JG1124020216-11 | 九天覆膜-9 | 乙 | 李其华 |  | 合格品 | 1672 | 1868 | 3120 | 0.19 | 710 | / | 30110014 | 铬钝化卷 | 0.1-SPCC | 30312002 | 双面钢塑复合卷 | 0.19-SPCC | MO001867-008-02 | 2024-08-25 10:14:46 | 2024-08-25 11:30:37 | 5740 |  | 0.19 | 3120 | 710
覆膜 | JG12240706672 | JG12240706672 | 九天覆膜-5 | 乙 | 冯忠平 | Z振纹(边部振纹发黄) | 让步接收 | 2295 | 2472 | 3320 | 0.25 | 610 | / | 30110011 | 铬钝化卷 | 0.15-SPCC | 30312017 | 双面钢塑复合卷 | 0.25-SPCC | MO002846-001 | 2024-08-25 13:56:41 | 2024-08-25 14:25:07 | 5730 |  | 0.15 | 3360 | 610
覆膜 | JG912408000421 | JG91240800042 | 九天覆膜-8 | 乙 | 李其华 |  | 合格品 | 1856 | 2015 | 4020 | 0.165 | 610 | / | 30110014 | 铬钝化卷 | 0.1-SPCC | 30312001 | 双面钢塑复合卷 | 0.165-SPCC | MO002893-010-01 | 2024-08-25 20:06:33 | 2024-08-25 22:10:15 | 5740 |  | 0.165 | 4020 | 610
覆膜 | JG912408000422 | JG91240800042 | 九天覆膜-8 | 甲 | 顾志明 |  | 合格品 | 2120 | 2302 | 4600 | 0.165 | 610 | / | 30110014 | 铬钝化卷 | 0.1-SPCC | 30312001 | 双面钢塑复合卷 | 0.165-SPCC | MO002893-010-02 | 2024-08-25 20:06:33 | 2024-08-25 22:10:15 | 5740 |  | 0.165 | 4600 | 610
覆膜 | JG912408000423 | JG91240800042 | 九天覆膜-8 | 甲 | 顾志明 | K孔洞(3430米中间位置1个大小0.11平方毫米),G辊印(尾300米来料横辊印重),B白斑(白斑 辊印 条印)Z折印(来料尾部缩芯折印) | 让步接收 | 2112 | 2293 | 4610 | 0.165 | 610 | / | 30110014 | 铬钝化卷 | 0.1-SPCC | 30312001 | 双面钢塑复合卷 | 0.165-SPCC | MO002893-010-03 | 2024-08-25 20:06:33 | 2024-08-25 22:10:15 | 5740 |  | 0.165 | 4610 | 610
覆膜 | JG1124030029-2211 | JG1124030029-221 | 九天覆膜-8 | 乙 | 冯忠平 |  | 合格品 | 965 | 1032 | 3010 | 0.165 | 415 | / | 30110014 | 铬钝化卷 | 0.1-SPCC | 30312001 | 双面钢塑复合卷 | 0.165-SPCC | MO002919-001-01 | 2024-08-25 02:08:57 | 2024-08-25 13:37:05 | 5730 |  | 0.165 | 3010 | 415
覆膜 | JG1124030029-2212 | JG1124030029-221 | 九天覆膜-8 | 乙 | 冯忠平 |  | 合格品 | 957 | 1024 | 3000 | 0.165 | 415 | / | 30110014 | 铬钝化卷 | 0.1-SPCC | 30312001 | 双面钢塑复合卷 | 0.165-SPCC | MO002919-001-02 | 2024-08-25 02:08:57 | 2024-08-25 13:37:05 | 5730 |  | 0.165 | 3000 | 415
覆膜 | JG12240705491 | JG1224070549 | 九天覆膜-5 | 乙 | 冯忠平 |  | 合格品 | 2233 | 2406 | 3200 | 0.25 | 610 | / | 30110011 | 铬钝化卷 | 0.15-SPCC | 30312017 | 双面钢塑复合卷 | 0.25-SPCC | MO002932-001-01 | 2024-08-25 10:56:14 | 2024-08-25 16:59:02 | 5730 |  | 0.25 | 3320 | 610
覆膜 | JG12240705492 | JG1224070549 | 九天覆膜-5 | 乙 | 冯忠平 |  | 合格品 | 2224 | 2396 | 3200 | 0.25 | 610 | / | 30110011 | 铬钝化卷 | 0.15-SPCC | 30312017 | 双面钢塑复合卷 | 0.25-SPCC | MO002932-001-02 | 2024-08-25 10:56:14 | 2024-08-25 13:27:36 | 5730 |  | 0.25 | 3200 | 610
覆膜 | JG12240705493 | JG1224070549 | 九天覆膜-5 | 乙 | 冯忠平 | S色差(1650米操作侧20公分处3个1公分黑斑 2500米处操作侧15公分处有一个15公分大的大黑斑) | 让步接收 | 2150 | 2316 | 3070 | 0.25 | 610 | / |  |  |  | 30312017 | 双面钢塑复合卷 | 0.25-SPCC | MO002932-001-03 | 2024-08-25 10:56:14 | 2024-08-25 13:27:36 | 5730 |  | 0.25 | 3070 | 610
覆膜 | JG12240704991 | JG1224070499 | 九天覆膜-8 | 乙 | 冯忠平 |  | 合格品 | 2194 | 2352 | 3080 | 0.25 | 610 | / | 30110011 | 铬钝化卷 | 0.15-SPCC | 30312017 | 双面钢塑复合卷 | 0.25-SPCC | MO002932-003-01 | 2024-08-25 17:29:21 | 2024-08-25 20:08:56 | 5730 |  | 0.25 | 3080 | 610
覆膜 | JG12240704992 | JG1224070499 | 九天覆膜-8 | 乙 | 冯忠平 |  | 合格品 | 2276 | 2440 | 3200 | 0.25 | 610 | / | 30110011 | 铬钝化卷 | 0.15-SPCC | 30312017 | 双面钢塑复合卷 | 0.25-SPCC | MO002932-003-02 | 2024-08-25 17:29:21 | 2024-08-25 20:08:56 | 5730 |  | 0.25 | 3200 | 610
覆膜 | JG12240704993 | JG1224070499 | 九天覆膜-8 | 乙 | 冯忠平 |  | 合格品 | 2278 | 2442 | 3180 | 0.25 | 610 | / | 30110011 | 铬钝化卷 | 0.15-SPCC | 30312017 | 双面钢塑复合卷 | 0.25-SPCC | MO002932-003-03 | 2024-08-25 17:29:21 | 2024-08-25 20:08:56 | 5730 |  | 0.25 | 3180 | 610
覆膜 | JG12240702201 | JG1224070220 | 九天覆膜-8 | 甲 | 徐新圣 |  | 合格品 | 2888 | 3016 | 3390 | 0.248 | 610 | / | 30110012 | 铬钝化卷 | 0.18-SPCC | 30312013 | 双面钢塑复合卷 | 0.248-SPCC | MO002991-001-01 | 2024-08-25 13:44:02 | 2024-08-25 13:45:52 | 5730 |  | 0.248 | 3390 | 610
覆膜 | JG12240702202 | JG1224070220 | 九天覆膜-8 | 甲 | 徐新圣 | X线条印(680米板面水锈斑 色差白斑 水锈斑) | 让步接收 | 2837 | 2962 | 3330 | 0.248 | 610 | / | 30110012 | 铬钝化卷 | 0.18-SPCC | 30312013 | 双面钢塑复合卷 | 0.248-SPCC | MO002991-001-02 | 2024-08-25 13:44:02 | 2024-08-25 13:45:52 | 5730 |  | 0.248 | 3330 | 610
覆膜 | JG12240800931 | JG1224080093 | 九天覆膜-8 | 乙 | 冯忠平 | S色差(3150米操作侧7公分处膜起筋) | 让步接收 | 2891 | 3028 | 3400 | 0.248 | 610 | / | 30110012 | 铬钝化卷 | 0.18-SPCC | 30312013 | 双面钢塑复合卷 | 0.248-SPCC | MO002991-002-01 | 2024-08-25 13:31:38 | 2024-08-25 13:34:33 | 5730 |  | 0.248 | 3400 | 610
覆膜 | JG12240800932 | JG1224080093 | 九天覆膜-8 | 乙 | 徐新圣 | S色差(337米处操作侧4公分一虫斑 振纹 条印) | 让步接收 | 2910 | 3048 | 3430 | 0.248 | 610 | / |  |  |  | 30312013 | 双面钢塑复合卷 | 0.248-SPCC | MO002991-002-02 | 2024-08-25 13:31:38 | 2024-08-25 13:34:33 | 5730 |  | 0.248 | 3430 | 610
覆膜 | JG12240801011 | JG1224080101 | 九天覆膜-8 | 甲 | 徐新圣 | S色差(内200米板面振纹重 色差 条印) | 让步接收 | 2852 | 2980 | 3350 | 0.248 | 610 | / | 30110012 | 铬钝化卷 | 0.18-SPCC | 30312013 | 双面钢塑复合卷 | 0.248-SPCC | MO002991-003-01 | 2024-08-25 13:38:32 | 2024-08-25 13:40:47 | 5751 |  | 0.248 | 3350 | 610
覆膜 | JG12240801012 | JG1224080101 | 九天覆膜-8 | 甲 | 徐新圣 | Z振纹(条印 色差 振纹 ) | 让步接收 | 2813 | 2940 | 3300 | 0.248 | 610 | / | 30110012 | 铬钝化卷 | 0.18-SPCC | 30312013 | 双面钢塑复合卷 | 0.248-SPCC | MO002991-003-02 | 2024-08-25 13:38:32 | 2024-08-25 13:40:47 | 5751 |  | 0.248 | 3300 | 610
覆膜 | JG12240800991 | JG1224080099 | 九天覆膜-8 | 乙 | 冯忠平 |  | 合格品 | 2897 | 3030 | 3400 | 0.248 | 610 | / | 30110012 | 铬钝化卷 | 0.18-SPCC | 30312013 | 双面钢塑复合卷 | 0.248-SPCC | MO002991-004-01 | 2024-08-25 13:29:20 | 2024-08-25 13:30:38 | 5730 |  | 0.248 | 3400 | 610
覆膜 | JG12240800992 | JG1224080099 | 九天覆膜-8 | 乙 | 冯忠平 |  | 合格品 | 2868 | 3000 | 3370 | 0.248 | 610 | / | 30110012 | 铬钝化卷 | 0.18-SPCC | 30312013 | 双面钢塑复合卷 | 0.248-SPCC | MO002991-004-02 | 2024-08-25 13:29:20 | 2024-08-25 13:30:38 | 5730 |  | 0.248 | 3370 | 610
覆膜 | JG12240800911 | JG1224080091 | 九天覆膜-8 | 乙 | 冯忠平 |  | 合格品 | 2894 | 3032 | 3400 | 0.248 | 610 | / | 30110012 | 铬钝化卷 | 0.18-SPCC | 30312013 | 双面钢塑复合卷 | 0.248-SPCC | MO002991-005-01 | 2024-08-25 13:41:41 | 2024-08-25 13:42:54 | 5730 |  | 0.248 | 3400 | 610
覆膜 | JG12240800912 | JG1224080091 | 九天覆膜-8 | 乙 | 冯忠平 |  | 合格品 | 2895 | 3034 | 3410 | 0.248 | 610 | / | 30110012 | 铬钝化卷 | 0.18-SPCC | 30312013 | 双面钢塑复合卷 | 0.248-SPCC | MO002991-005-02 | 2024-08-25 13:41:41 | 2024-08-25 13:42:54 | 5730 |  | 0.248 | 3410 | 610
覆膜 | JG12240705341 | JG1224070534 | 九天覆膜-8 | 甲 | 徐新圣 | S色差(内400米来料板面大凹印 色差 辊印) | 让步接收 | 1734 | 1864 | 2400 | 0.25 | 610 | / | 30110011 | 铬钝化卷 | 0.15-SPCC | 30312017 | 双面钢塑复合卷 | 0.25-SPCC | MO002991-006-01 | 2024-08-25 13:47:15 | 2024-08-25 13:50:07 | 5751 |  | 0.25 | 2400 | 610
覆膜 | JG12240705342 | JG1224070534 | 九天覆膜-8 | 甲 | 徐新圣 |  | 合格品 | 1728 | 1858 | 2375 | 0.25 | 610 | / | 30110011 | 铬钝化卷 | 0.15-SPCC | 30312017 | 双面钢塑复合卷 | 0.25-SPCC | MO002991-006-02 | 2024-08-25 13:47:15 | 2024-08-25 13:50:07 | 5751 |  | 0.25 | 2375 | 610
覆膜 | JG12240705343 | JG1224070534 | 九天覆膜-8 | 甲 | 徐新圣 |  | 让步接收 | 1723 | 1852 | 2375 | 0.25 | 610 | / | 30110011 | 铬钝化卷 | 0.15-SPCC | 30312017 | 双面钢塑复合卷 | 0.25-SPCC | MO002991-006-03 | 2024-08-25 13:47:15 | 2024-08-25 13:50:07 | 5751 |  | 0.25 | 2375 | 610
覆膜 | JG12240706901 | JG1224070690 | 九天覆膜-8 | 乙 | 冯忠平 |  | 合格品 | 3124 | 3360 | 4400 | 0.25 | 610 | / | 30110011 | 铬钝化卷 | 0.15-SPCC | 30312017 | 双面钢塑复合卷 | 0.25-SPCC | MO002991-007-01 | 2024-08-25 14:26:51 | 2024-08-25 14:28:49 | 5730 |  | 0.25 | 4400 | 610
覆膜 | JG12240706902 | JG1224070690 | 九天覆膜-8 | 乙 | 冯忠平 |  | 合格品 | 1791 | 1926 | 2520 | 0.25 | 610 | / | 30110011 | 铬钝化卷 | 0.15-SPCC | 30312017 | 双面钢塑复合卷 | 0.25-SPCC | MO002991-007-02 | 2024-08-25 14:26:51 | 2024-08-25 14:28:49 | 5730 |  | 0.25 | 2520 | 610
覆膜 | JG12240705283 | JG12240705283 | 九天覆膜-8 | 乙 | 冯忠平 |  | 让步接收 | 1596 | 1716 | 2310 | 0.25 | 610 | / | 30110011 | 铬钝化卷 | 0.15-SPCC | 30312017 | 双面钢塑复合卷 | 0.25-SPCC | MO002991-008 | 2024-08-25 14:25:52 | 2024-08-25 14:26:23 | 5730 |  | 0.15 | 2320 | 610
覆膜 | JG912407003411 | JG91240700341 | 九天覆膜-8 | 乙 | 张文兵 |  | 合格品 | 1716 | 1839 | 2375 | 0.25 | 610 | / | 30110011 | 铬钝化卷 | 0.15-SPCC | 30312017 | 双面钢塑复合卷 | 0.25-SPCC | MO002991-009-01 | 2024-08-25 11:56:57 | 2024-08-25 12:00:19 | 5754 |  | 0.25 | 2375 | 610
覆膜 | JG912407003412 | JG91240700341 | 九天覆膜-8 | 乙 | 张文兵 | Z折印(170米传动侧17公分处1条轻微竖条折印) | 让步接收 | 1693 | 1815 | 2375 | 0.25 | 610 | / | 30110011 | 铬钝化卷 | 0.15-SPCC | 30312017 | 双面钢塑复合卷 | 0.25-SPCC | MO002991-009-02 | 2024-08-25 11:56:57 | 2024-08-25 12:00:19 | 5754 |  | 0.25 | 2375 | 610
覆膜 | JG912407003413 | JG91240700341 | 九天覆膜-8 | 乙 | 张文兵 |  | 合格品 | 1716 | 1839 | 2375 | 0.25 | 610 | / | 30110011 | 铬钝化卷 | 0.15-SPCC | 30312017 | 双面钢塑复合卷 | 0.25-SPCC | MO002991-009-03 | 2024-08-25 11:56:57 | 2024-08-25 12:00:19 | 5754 |  | 0.25 | 2375 | 610
覆膜 | JG12240704891 | JG1224070489 | 九天覆膜-8 | 乙 | 李其华 | Z撞伤(620-650米内传边来料轻撞伤宽约3毫米) | 让步接收 | 1714 | 1833 | 2375 | 0.25 | 610 | / | 30110011 | 铬钝化卷 | 0.15-SPCC | 30312017 | 双面钢塑复合卷 | 0.25-SPCC | MO002991-010-01 | 2024-08-25 12:01:15 | 2024-08-25 12:14:28 | 5740 |  | 0.25 | 2375 | 610
覆膜 | JG12240704892 | JG1224070489 | 九天覆膜-8 | 乙 | 李其华 | Z撞伤(620-650米内传边来料轻撞伤宽约3毫米),H黄斑(2261米上板面传动侧约28公分处1个4公分的黄斑) | 让步接收 | 1711 | 1829 | 2400 | 0.25 | 610 | / |  |  |  | 30312017 | 双面钢塑复合卷 | 0.25-SPCC | MO002991-010-02 | 2024-08-25 12:01:15 | 2024-08-25 12:14:28 | 5740 |  | 0.25 | 2400 | 610
覆膜 | JG12240704893 | JG1224070489 | 九天覆膜-8 | 乙 | 李其华 |  | 合格品 | 1674 | 1790 | 2340 | 0.25 | 610 | / | 30110011 | 铬钝化卷 | 0.15-SPCC | 30312017 | 双面钢塑复合卷 | 0.25-SPCC | MO002991-010-03 | 2024-08-25 12:01:15 | 2024-08-25 12:14:28 | 5740 |  | 0.25 | 2340 | 610
覆膜 | JG12240705421 | JG1224070542 | 九天覆膜-8 | 乙 | 张文兵 | L亮斑(操作侧边部亮斑) | 让步接收 | 1740 | 1866 | 2400 | 0.25 | 610 | / | 30110011 | 铬钝化卷 | 0.15-SPCC | 30312017 | 双面钢塑复合卷 | 0.25-SPCC | MO002991-011-01 | 2024-08-25 11:38:43 | 2024-08-25 11:55:47 | 5754 |  | 0.25 | 2400 | 610
覆膜 | JG12240705422 | JG1224070542 | 九天覆膜-8 | 乙 | 张文兵 | L亮斑(操作侧边部亮斑),D叠带(910米操作侧边部来料异物导致边部叠带5公分宽并且半个板面亮斑),C虫斑(190米上板面操作侧18公分处1个2公分的虫斑) | 让步接收 | 1708 | 1831 | 2350 | 0.25 | 610 | / |  |  |  | 30312017 | 双面钢塑复合卷 | 0.25-SPCC | MO002991-011-02 | 2024-08-25 11:38:43 | 2024-08-25 11:55:47 | 5754 |  | 0.25 | 2350 | 610
覆膜 | JG12240705423 | JG1224070542 | 九天覆膜-8 | 乙 | 张文兵 | L亮斑(操作侧边部亮斑), | 让步接收 | 1693 | 1815 | 2340 | 0.25 | 610 | / | 30110011 | 铬钝化卷 | 0.15-SPCC | 30312017 | 双面钢塑复合卷 | 0.25-SPCC | MO002991-011-03 | 2024-08-25 11:38:43 | 2024-08-25 11:55:47 | 5754 |  | 0.25 | 2340 | 610
覆膜 | JG912408001021 | JG91240800102 | 九天覆膜-8 | 甲 | 张文兵 |  | 合格品 | 2012 | 2107 | 4350 | 0.15 | 610 | / | 30110014 | 铬钝化卷 | 0.1-SPCC | 30311002 | 单面钢塑复合卷 | 0.15-SPCC | MO002991-018-01 | 2024-08-25 12:56:03 | 2024-08-25 12:58:00 | 5754 |  | 0.15 | 4350 | 610
覆膜 | JG912408001022 | JG91240800102 | 九天覆膜-8 | 甲 | 张文兵 |  | 合格品 | 1944 | 2035 | 4190 | 0.15 | 610 | / | 30110014 | 铬钝化卷 | 0.1-SPCC | 30311002 | 单面钢塑复合卷 | 0.15-SPCC | MO002991-018-02 | 2024-08-25 12:56:03 | 2024-08-25 12:58:00 | 5754 |  | 0.15 | 4190 | 610
覆膜 | JG912408001023 | JG91240800102 | 九天覆膜-8 | 甲 | 张文兵 |  | 让步接收 | 2083 | 2181 | 4470 | 0.15 | 610 | / | 30110014 | 铬钝化卷 | 0.1-SPCC | 30311002 | 单面钢塑复合卷 | 0.15-SPCC | MO002991-018-03 | 2024-08-25 12:56:03 | 2024-08-25 12:58:00 | 5754 |  | 0.15 | 4470 | 610
覆膜 | JG912407003221 | JG91240700322 | 九天覆膜-8 | 甲 | 张文兵 | G辊印(白斑，辊印，条印。) | 让步接收 | 1968 | 2073 | 4250 | 0.15 | 610 | / | 30110014 | 铬钝化卷 | 0.1-SPCC | 30311002 | 单面钢塑复合卷 | 0.15-SPCC | MO002991-019-01 | 2024-08-25 12:59:01 | 2024-08-25 13:02:39 | 5754 |  | 0.15 | 4250 | 610
覆膜 | JG912407003222 | JG91240700322 | 九天覆膜-8 | 甲 | 张文兵 | G辊印(白斑，辊印，条印。) | 让步接收 | 2040 | 2149 | 4400 | 0.15 | 610 | / | 30110014 | 铬钝化卷 | 0.1-SPCC | 30311002 | 单面钢塑复合卷 | 0.15-SPCC | MO002991-019-02 | 2024-08-25 12:59:01 | 2024-08-25 13:02:39 | 5754 |  | 0.15 | 4400 | 610
覆膜 | JG912407003223 | JG91240700322 | 九天覆膜-8 | 乙 | 李其华 | G辊印(白斑，辊印，条印。),缩芯折印(尾部缩芯折印) | 让步接收 | 1950 | 2054 | 4210 | 0.15 | 610 | / | 30110014 | 铬钝化卷 | 0.1-SPCC | 30311002 | 单面钢塑复合卷 | 0.15-SPCC | MO002991-019-03 | 2024-08-25 12:59:01 | 2024-08-25 13:02:39 | 5754 |  | 0.15 | 4210 | 610
覆膜 | JG912408000821 | JG91240800082 | 九天覆膜-8 | 甲 | 徐兴良 |  | 合格品 | 2073 | 2185 | 4450 | 0.15 | 610 | / | 30110014 | 铬钝化卷 | 0.1-SPCC | 30311002 | 单面钢塑复合卷 | 0.15-SPCC | MO002991-020-01 | 2024-08-25 15:54:38 | 2024-08-25 15:58:27 | 5750 |  | 0.15 | 4450 | 610
覆膜 | JG912408000822 | JG91240800082 | 九天覆膜-8 | 甲 | 徐兴良 |  | 合格品 | 2069 | 2181 | 4450 | 0.15 | 610 | / | 30110014 | 铬钝化卷 | 0.1-SPCC | 30311002 | 单面钢塑复合卷 | 0.15-SPCC | MO002991-020-02 | 2024-08-25 15:54:38 | 2024-08-25 15:58:27 | 5750 |  | 0.15 | 4450 | 610
覆膜 | JG912408000823 | JG91240800082 | 九天覆膜-8 | 甲 | 徐兴良 | 缩芯折印(尾部缩芯折印) | 让步接收 | 2002 | 2110 | 4290 | 0.15 | 610 | / | 30110014 | 铬钝化卷 | 0.1-SPCC | 30311002 | 单面钢塑复合卷 | 0.15-SPCC | MO002991-020-03 | 2024-08-25 15:54:38 | 2024-08-25 15:58:27 | 5750 |  | 0.15 | 4290 | 610
覆膜 | JG912408000221 | JG91240800022 | 九天覆膜-8 | 甲 | 徐兴良 | K孔洞(930-1000米操600mm4个孔洞约0.11-0.85mm2) | 让步接收 | 2042 | 2149 | 4350 | 0.15 | 610 | / | 30110014 | 铬钝化卷 | 0.1-SPCC | 30311002 | 单面钢塑复合卷 | 0.15-SPCC | MO002991-021-01 | 2024-08-25 16:00:18 | 2024-08-26 00:05:58 | 5750 |  | 0.15 | 4350 | 610
覆膜 | JG912408000222 | JG91240800022 | 九天覆膜-8 | 甲 | 徐兴良 |  | 合格品 | 2066 | 2175 | 4400 | 0.15 | 610 | / | 30110014 | 铬钝化卷 | 0.1-SPCC | 30311002 | 单面钢塑复合卷 | 0.15-SPCC | MO002991-021-02 | 2024-08-25 16:00:18 | 2024-08-26 00:05:58 | 5750 |  | 0.15 | 4400 | 610
覆膜 | JG912408000223 | JG91240800022 | 九天覆膜-8 | 甲 | 徐兴良 | 缩芯折印(尾缩芯折印) | 让步接收 | 2013 | 2119 | 4300 | 0.15 | 610 | / | 30110014 | 铬钝化卷 | 0.1-SPCC | 30311002 | 单面钢塑复合卷 | 0.15-SPCC | MO002991-021-03 | 2024-08-25 16:00:18 | 2024-08-26 00:05:58 | 5750 |  | 0.15 | 4300 | 610
覆膜 | JG12240701762 | JG12240701762 | 九天覆膜-9 | 甲 | 张文兵 |  | 合格品 | 2521 | 2682 | 4400 | 0.165 | 710 | / | 30110014 | 铬钝化卷 | 0.1-SPCC | 30312001 | 双面钢塑复合卷 | 0.165-SPCC | MO002992-001 | 2024-08-25 12:37:06 | 2024-08-25 12:41:05 | 5754 |  | 0.1 | 0 | 710
覆膜 | JG12240800281 | JG1224080028 | 九天覆膜-9 | 乙 | 李其华 |  | 合格品 | 1727 | 1914 | 3160 | 0.19 | 710 | / | 30110014 | 铬钝化卷 | 0.1-SPCC | 30312002 | 双面钢塑复合卷 | 0.19-SPCC | MO002992-003-01 | 2024-08-25 10:53:01 | 2024-08-25 10:59:54 | 5740 |  | 0.19 | 3160 | 710
覆膜 | JG12240800282 | JG1224080028 | 九天覆膜-9 | 乙 | 李其华 |  | 合格品 | 1720 | 1906 | 3150 | 0.19 | 710 | / | 30110014 | 铬钝化卷 | 0.1-SPCC | 30312002 | 双面钢塑复合卷 | 0.19-SPCC | MO002992-003-02 | 2024-08-25 10:53:01 | 2024-08-25 10:59:54 | 5740 |  | 0.19 | 3150 | 710
覆膜 | JG12240800283 | JG1224080028 | 九天覆膜-9 | 甲 | 张文兵 |  | 合格品 | 1693 | 1876 | 3100 | 0.19 | 710 | / | 30110014 | 铬钝化卷 | 0.1-SPCC | 30312002 | 双面钢塑复合卷 | 0.19-SPCC | MO002992-003-03 | 2024-08-25 10:53:01 | 2024-08-25 10:59:54 | 5740 |  | 0.19 | 3100 | 710
覆膜 | JG12240800284 | JG1224080028 | 九天覆膜-9 | 甲 | 张文兵 | K孔洞(200米操作侧20公分处1个0.53平方毫米孔洞；2760夹纸处米操作侧5.5公分处1个4.77平方毫米孔洞) | 让步接收 | 2146 | 2378 | 4060 | 0.165 | 710 | / |  |  |  | 30312001 | 双面钢塑复合卷 | 0.165-SPCC | MO002992-003-04 | 2024-08-25 10:53:01 | 2024-08-25 10:59:54 | 5740 |  | 0.165 | 4060 | 710
覆膜 | JG122407071521 | JG122407071521 | 九天覆膜-9 | 甲 | 张文兵 |  | 合格品 | 1595 | 1778 | 3000 | 0.19 | 710 | / | 30110014 | 铬钝化卷 | 0.1-SPCC | 30312002 | 双面钢塑复合卷 | 0.19-SPCC | MO002992-006 | 2024-08-25 12:47:40 | 2024-08-25 12:48:27 | 5754 |  | 0.1 | 0 | 710
覆膜 | JG12240551022 | JG12240551022 | 九天覆膜-9 | 甲 | 张文兵 | K孔洞(470米中间位置1个0.27平方毫米孔洞，2860米操作侧12公分处1个2.3平方毫米孔洞),A凹印(尾部操作侧25公分处来料尖点凹印) | 让步接收 | 1837 | 1968 | 3130 | 0.165 | 760 | / |  |  |  | 30312001 | 双面钢塑复合卷 | 0.165-SPCC | MO002992-008 | 2024-08-25 12:49:09 | 2024-08-25 12:52:22 | 5754 |  | 0.1 | 0 | 760
覆膜 | JG1224040603-2 | JG1224040603-2 | 九天覆膜-9 | 乙 | 李其华 |  | 合格品 | 1932 | 2054 | 3320 | 0.165 | 760 | / | 30110014 | 铬钝化卷 | 0.1-SPCC | 30312001 | 双面钢塑复合卷 | 0.165-SPCC | MO002992-010 | 2024-08-25 11:10:43 | 2024-08-25 11:13:33 | 5740 |  | 0.1 | 0 | 760
覆膜 | L2YJF1240825-01 | G23134-23-6 | 九天覆膜-3 | 乙 | 桑永辉 | S色差(280 180 880 米处操作侧10公分有大氧化斑 卷芯内操作侧起筋 1460米处传动侧5公分一氧化斑 传动侧5公分宽整卷间断氧化斑) | 让步接收 | 1023 | 1360 | 6120 | 0.2 | 610 | / |  |  |  | 30512006 | 双面铝塑复合卷 | 0.2-8011 | MO002994-001 | 2024-08-25 15:05:10 | 2024-08-25 15:17:32 | 5744 |  | 0.1 | 0 | 610
覆膜 | JG0024030015-111 | JG0024030015-111 | 九天覆膜-9 | 乙 | 李其华 | 缩芯折印(尾部400米有缩芯折印) | 让步接收 | 2437 | 2635 | 5280 | 0.165 | 610 | / | 30110014 | 铬钝化卷 | 0.1-SPCC | 30312001 | 双面钢塑复合卷 | 0.165-SPCC | MO003004-001 | 2024-08-25 18:42:54 | 2024-08-25 19:31:18 | 5740 |  | 0.1 | 5320 | 610
覆膜 | JG122407061611 | JG12240706161 | 九天覆膜-9 | 甲 | 顾志明 | K孔洞(470-540米操作侧10-18MM处3个 大小0.17-0.23平方毫米),Q起筋(1900米后来料操作侧起筋重 浪边重 鼓包) | 让步接收 | 1865 | 1999 | 4000 | 0.165 | 610 | / | 30110014 | 铬钝化卷 | 0.1-SPCC | 30312001 | 双面钢塑复合卷 | 0.165-SPCC | MO003005-001-01 | 2024-08-25 23:48:50 | 2024-08-26 01:07:22 | 5731 |  | 0.165 | 4000 | 610
覆膜 | JG122407061612 | JG12240706161 | 九天覆膜-9 | 甲 | 顾志明 | Q起筋(来料操作侧起筋重 浪边重 鼓包) | 让步接收 | 1893 | 2029 | 4080 | 0.165 | 610 | / | 30110014 | 铬钝化卷 | 0.1-SPCC | 30312001 | 双面钢塑复合卷 | 0.165-SPCC | MO003005-001-02 | 2024-08-25 23:48:50 | 2024-08-26 01:07:22 | 5731 |  | 0.165 | 4080 | 610
覆膜 | JG912407003611 | JG91240700361 | 九天覆膜-9 | 甲 | 顾志明 |  | 合格品 | 2038 | 2203 | 4420 | 0.165 | 610 | / | 30110014 | 铬钝化卷 | 0.1-SPCC | 30312001 | 双面钢塑复合卷 | 0.165-SPCC | MO003005-003-01 | 2024-08-26 01:46:15 | 2024-08-26 02:43:30 | 5731 |  | 0.165 | 4420 | 610
覆膜 | JG912407003612 | JG91240700361 | 九天覆膜-9 | 甲 | 顾志明 |  | 合格品 | 2017 | 2181 | 4360 | 0.165 | 610 | / | 30110014 | 铬钝化卷 | 0.1-SPCC | 30312001 | 双面钢塑复合卷 | 0.165-SPCC | MO003005-003-02 | 2024-08-26 01:46:15 | 2024-08-26 02:43:30 | 5731 |  | 0.165 | 4360 | 610
覆膜 | JG12240706271 | JG1224070627 | 九天覆膜-5 | 甲 | 徐新圣 | H黄斑(530米板面轻黄斑，730米操作侧约4公分处大塑粒子) | 让步接收 | 1735 | 1874 | 2520 | 0.25 | 610 | / | 30110011 | 铬钝化卷 | 0.15-SPCC | 30312017 | 双面钢塑复合卷 | 0.25-SPCC | MO003005-039-01 | 2024-08-26 00:43:04 | 2024-08-26 02:35:17 | 5751 |  | 0.25 | 2520 | 610
覆膜 | JG12240706272 | JG1224070627 | 九天覆膜-5 | 甲 | 徐新圣 |  | 合格品 | 3030 | 3272 | 4400 | 0.25 | 610 | / | 30110011 | 铬钝化卷 | 0.15-SPCC | 30312017 | 双面钢塑复合卷 | 0.25-SPCC | MO003005-039-02 | 2024-08-26 00:43:04 | 2024-08-26 02:35:17 | 5751 |  | 0.25 | 4400 | 610
覆膜 | JG12240705461 | JG1224070546 | 九天覆膜-5 | 甲 | 徐新圣 | K孔洞(170米操作侧约2公分处孔洞，大小0.11mm2),B白斑(辊印，条印),S碎边(传动侧碎边小缺口，约3mm) | 让步接收 | 1650 | 1780 | 2380 | 0.25 | 610 | / | 30110011 | 铬钝化卷 | 0.15-SPCC | 30312017 | 双面钢塑复合卷 | 0.25-SPCC | MO003005-041-01 | 2024-08-25 22:32:18 | 2024-08-26 00:41:58 | 5751 |  | 0.25 | 2380 | 610
覆膜 | JG12240705462 | JG1224070546 | 九天覆膜-5 | 甲 | 徐新圣 |  | 合格品 | 1652 | 1782 | 2375 | 0.25 | 610 | / | 30110011 | 铬钝化卷 | 0.15-SPCC | 30312017 | 双面钢塑复合卷 | 0.25-SPCC | MO003005-041-02 | 2024-08-25 22:32:18 | 2024-08-26 00:41:58 | 5751 |  | 0.25 | 2375 | 610
覆膜 | JG12240705463 | JG1224070546 | 九天覆膜-5 | 甲 | 徐新圣 |  | 合格品 | 1659 | 1790 | 2375 | 0.25 | 610 | / | 30110011 | 铬钝化卷 | 0.15-SPCC | 30312017 | 双面钢塑复合卷 | 0.25-SPCC | MO003005-041-03 | 2024-08-25 22:32:18 | 2024-08-26 00:41:58 | 5751 |  | 0.25 | 2375 | 610
覆膜 | JG12240706011 | JG1224070601 | 九天覆膜-5 | 甲 | 徐新圣 |  | 合格品 | 2191 | 2360 | 3150 | 0.25 | 610 | / | 30110011 | 铬钝化卷 | 0.15-SPCC | 30312017 | 双面钢塑复合卷 | 0.25-SPCC | MO003005-047-01 | 2024-08-26 05:39:50 | 2024-08-26 07:58:49 | 5751 |  | 0.25 | 3150 | 610
覆膜 | JG12240706012 | JG1224070601 | 九天覆膜-5 | 甲 | 徐新圣 |  | 合格品 | 2217 | 2388 | 3200 | 0.25 | 610 | / | 30110011 | 铬钝化卷 | 0.15-SPCC | 30312017 | 双面钢塑复合卷 | 0.25-SPCC | MO003005-047-02 | 2024-08-26 05:39:50 | 2024-08-26 07:58:49 | 5751 |  | 0.25 | 3200 | 610
覆膜 | JG12240706013 | JG1224070601 | 九天覆膜-5 | 甲 | 徐新圣 |  | 合格品 | 2182 | 2350 | 3130 | 0.25 | 610 | / | 30110011 | 铬钝化卷 | 0.15-SPCC | 30312017 | 双面钢塑复合卷 | 0.25-SPCC | MO003005-047-03 | 2024-08-26 05:39:50 | 2024-08-26 07:58:49 | 5751 |  | 0.25 | 3130 | 610
覆膜 | JG12240705351 | JG1224070535 | 九天覆膜-5 | 甲 | 徐新圣 |  | 合格品 | 2279 | 2394 | 3200 | 0.25 | 610 | / | 30110011 | 铬钝化卷 | 0.15-SPCC | 30312017 | 双面钢塑复合卷 | 0.25-SPCC | MO003005-049-01 | 2024-08-26 02:46:10 | 2024-08-26 05:17:30 | 5751 |  | 0.25 | 3200 | 610
覆膜 | JG12240705352 | JG1224070535 | 九天覆膜-5 | 甲 | 徐新圣 | L露白(尾300米传动侧露白约1公分) | 让步接收 | 2124 | 2232 | 3000 | 0.25 | 610 | / |  |  |  | 30312017 | 双面钢塑复合卷 | 0.25-SPCC | MO003005-049-02 | 2024-08-26 02:46:10 | 2024-08-26 05:17:30 | 5751 |  | 0.25 | 3000 | 610
覆膜 | JG12240705353 | JG1224070535 | 九天覆膜-5 | 甲 | 徐新圣 |  | 合格品 | 2271 | 2386 | 3180 | 0.25 | 610 | / | 30110011 | 铬钝化卷 | 0.15-SPCC | 30312017 | 双面钢塑复合卷 | 0.25-SPCC | MO003005-049-03 | 2024-08-26 02:46:10 | 2024-08-26 05:17:30 | 5751 |  | 0.25 | 3180 | 610
覆膜 | JG912407003021 | JG91240700302 | 九天覆膜-5 | 甲 | 徐新圣 |  | 合格品 | 1642 | 1768 | 2330 | 0.25 | 610 | / | 30110011 | 铬钝化卷 | 0.15-SPCC | 30312017 | 双面钢塑复合卷 | 0.25-SPCC | MO003005-052-01 | 2024-08-25 21:29:36 | 2024-08-25 22:29:15 | 5751 |  | 0.25 | 2330 | 610
覆膜 | JG912407003022 | JG91240700302 | 九天覆膜-5 | 甲 | 徐新圣 | 2240米板面中部来料轻折皱印 | 让步接收 | 1632 | 1758 | 2320 | 0.25 | 610 | / | 30110011 | 铬钝化卷 | 0.15-SPCC | 30312017 | 双面钢塑复合卷 | 0.25-SPCC | MO003005-052-02 | 2024-08-25 21:29:36 | 2024-08-25 22:29:15 | 5751 |  | 0.25 | 2320 | 610
覆膜 | JG912407003023 | JG91240700302 | 九天覆膜-5 | 甲 | 徐新圣 |  | 合格品 | 1629 | 1754 | 2320 | 0.25 | 610 | / | 30110011 | 铬钝化卷 | 0.15-SPCC | 30312017 | 双面钢塑复合卷 | 0.25-SPCC | MO003005-052-03 | 2024-08-25 21:29:36 | 2024-08-25 22:29:15 | 5751 |  | 0.25 | 2320 | 610
覆膜 | JG12240801001 | JG1224080100 | 九天覆膜-8 | 甲 | 徐兴良 | C虫斑(790米传动侧约15公分处虫斑约1公分。2620米板面中间大块虫斑。【夹纸处】) | 让步接收 | 2888 | 3014 | 3360 | 0.248 | 610 | / | 30110012 | 铬钝化卷 | 0.18-SPCC | 30312013 | 双面钢塑复合卷 | 0.248-SPCC | MO003006-001-01 | 2024-08-26 02:25:37 | 2024-08-26 04:28:49 | 5750 |  | 0.248 | 3360 | 610
覆膜 | JG12240801002 | JG1224080100 | 九天覆膜-8 | 甲 | 徐兴良 |  | 合格品 | 2867 | 2993 | 3340 | 0.248 | 610 | / | 30110012 | 铬钝化卷 | 0.18-SPCC | 30312013 | 双面钢塑复合卷 | 0.248-SPCC | MO003006-001-02 | 2024-08-26 02:25:37 | 2024-08-26 04:28:49 | 5750 |  | 0.248 | 3340 | 610
覆膜 | JG12240800951 | JG1224080095 | 九天覆膜-8 | 甲 | 徐兴良 |  | 合格品 | 2924 | 3042 | 3400 | 0.248 | 610 | / | 30110012 | 铬钝化卷 | 0.18-SPCC | 30312013 | 双面钢塑复合卷 | 0.248-SPCC | MO003006-002-01 | 2024-08-26 00:11:58 | 2024-08-26 02:22:22 | 5750 |  | 0.248 | 3400 | 610
覆膜 | JG12240800952 | JG1224080095 | 九天覆膜-8 | 甲 | 徐兴良 | Z振纹(操边振纹) | 让步接收 | 2925 | 3044 | 3400 | 0.248 | 610 | / | 30110012 | 铬钝化卷 | 0.18-SPCC | 30312013 | 双面钢塑复合卷 | 0.248-SPCC | MO003006-002-02 | 2024-08-26 00:11:58 | 2024-08-26 02:22:22 | 5750 |  | 0.248 | 3400 | 610
覆膜 | JG12240801031 | JG1224080103 | 九天覆膜-8 | 甲 | 徐兴良 |  | 合格品 | 2867 | 2952 | 3300 | 0.248 | 610 | / | 30110012 | 铬钝化卷 | 0.18-SPCC | 30312013 | 双面钢塑复合卷 | 0.248-SPCC | MO003006-003-01 | 2024-08-26 04:38:38 | 2024-08-26 06:47:05 | 5750 |  | 0.248 | 3300 | 610
覆膜 | JG12240801032 | JG1224080103 | 九天覆膜-8 | 甲 | 徐兴良 |  | 合格品 | 2738 | 2819 | 3160 | 0.248 | 610 | / | 30110012 | 铬钝化卷 | 0.18-SPCC | 30312013 | 双面钢塑复合卷 | 0.248-SPCC | MO003006-003-02 | 2024-08-26 04:38:38 | 2024-08-26 06:47:05 | 5750 |  | 0.248 | 3160 | 610
覆膜 | JG122407071711 | JG12240707171 | 九天覆膜-9 | 甲 | 顾志明 |  | 合格品 | 2203 | 2391 | 4150 | 0.165 | 710 | / | 30110014 | 铬钝化卷 | 0.1-SPCC | 30312001 | 双面钢塑复合卷 | 0.165-SPCC | MO003006-017-01 | 2024-08-26 06:15:19 | 2024-08-26 07:55:14 | 5731 |  | 0.165 | 4150 | 710
覆膜 | JG122407071712 | JG12240707171 | 九天覆膜-9 | 甲 | 顾志明 |  | 合格品 | 2118 | 2299 | 4000 | 0.165 | 710 | / | 30110014 | 铬钝化卷 | 0.1-SPCC | 30312001 | 双面钢塑复合卷 | 0.165-SPCC | MO003006-017-02 | 2024-08-26 06:15:19 | 2024-08-26 07:55:14 | 5731 |  | 0.165 | 4000 | 710
覆膜 | JG122407071713 | JG12240707171 | 九天覆膜-9 | 甲 | 顾志明 |  | 合格品 | 2129 | 2311 | 4020 | 0.165 | 710 | / | 30110014 | 铬钝化卷 | 0.1-SPCC | 30312001 | 双面钢塑复合卷 | 0.165-SPCC | MO003006-017-03 | 2024-08-26 06:15:19 | 2024-08-26 07:55:14 | 5731 |  | 0.165 | 4020 | 710
覆膜 | JG122408002011 | JG12240800201 | 九天覆膜-9 | 甲 | 顾志明 |  | 合格品 | 2258 | 2454 | 4200 | 0.165 | 710 | / | 30110014 | 铬钝化卷 | 0.1-SPCC | 30312001 | 双面钢塑复合卷 | 0.165-SPCC | MO003006-018-01 | 2024-08-26 05:14:54 | 2024-08-26 05:20:19 | 5731 |  | 0.165 | 4200 | 710
覆膜 | JG122408002012 | JG12240800201 | 九天覆膜-9 | 甲 | 顾志明 |  | 合格品 | 2203 | 2395 | 4110 | 0.165 | 710 | / | 30110014 | 铬钝化卷 | 0.1-SPCC | 30312001 | 双面钢塑复合卷 | 0.165-SPCC | MO003006-018-02 | 2024-08-26 05:14:54 | 2024-08-26 05:20:19 | 5731 |  | 0.165 | 4110 | 710
覆膜 | JG122408002013 | JG12240800201 | 九天覆膜-9 | 甲 | 顾志明 | K孔洞(3700米传动侧19公分处1个 大小5.48平方毫米，3740米传动侧21公分处1个 大小2.92平方毫米，3910米传动侧17公分处1个 大小1.77平方毫米) | 让步接收 | 2240 | 2435 | 4170 | 0.165 | 710 | / |  |  |  | 30312001 | 双面钢塑复合卷 | 0.165-SPCC | MO003006-018-03 | 2024-08-26 05:14:54 | 2024-08-26 05:20:19 | 5731 |  | 0.165 | 4170 | 710
覆膜 | JG1224080015211 | JG122408001521 | 九天覆膜-9 | 甲 | 顾志明 | S松花印(卷芯轻微松花印) | 让步接收 | 1681 | 1874 | 3100 | 0.19 | 710 | / | 30110014 | 铬钝化卷 | 0.1-SPCC | 30312002 | 双面钢塑复合卷 | 0.19-SPCC | MO003006-024-01 | 2024-08-25 22:12:19 | 2024-08-25 23:20:15 | 5731 |  | 0.19 | 3100 | 710
覆膜 | JG1224080015212 | JG122408001521 | 九天覆膜-9 | 甲 | 顾志明 |  | 合格品 | 1681 | 1874 | 3100 | 0.19 | 710 | / | 30110014 | 铬钝化卷 | 0.1-SPCC | 30312002 | 双面钢塑复合卷 | 0.19-SPCC | MO003006-024-02 | 2024-08-25 22:12:19 | 2024-08-25 23:20:15 | 5731 |  | 0.19 | 3100 | 710
覆膜 | JG12240801591 | JG1224080159 | 九天覆膜-9 | 乙 | 李其华 |  | 合格品 | 1703 | 1890 | 3100 | 0.19 | 710 | / | 30110014 | 铬钝化卷 | 0.1-SPCC | 30312002 | 双面钢塑复合卷 | 0.19-SPCC | MO003006-026-01 | 2024-08-25 19:13:14 | 2024-08-25 19:15:28 | 5740 |  | 0.19 | 3100 | 710
覆膜 | JG12240801592 | JG1224080159 | 九天覆膜-9 | 乙 | 李其华 |  | 合格品 | 1766 | 1960 | 3220 | 0.19 | 710 | / | 30110014 | 铬钝化卷 | 0.1-SPCC | 30312002 | 双面钢塑复合卷 | 0.19-SPCC | MO003006-026-02 | 2024-08-25 19:13:14 | 2024-08-25 19:15:28 | 5740 |  | 0.19 | 3220 | 710
覆膜 | JG12240801593 | JG1224080159 | 九天覆膜-9 | 乙 | 李其华 |  | 合格品 | 1726 | 1916 | 3150 | 0.19 | 710 | / | 30110014 | 铬钝化卷 | 0.1-SPCC | 30312002 | 双面钢塑复合卷 | 0.19-SPCC | MO003006-026-03 | 2024-08-25 19:13:14 | 2024-08-25 19:15:28 | 5740 |  | 0.19 | 3150 | 710
覆膜 | JG12240801594 | JG1224080159 | 九天覆膜-9 | 乙 | 李其华 | 缩芯折印(尾部有缩芯折印) | 让步接收 | 1715 | 1904 | 3130 | 0.19 | 710 | / | 30110014 | 铬钝化卷 | 0.1-SPCC | 30312002 | 双面钢塑复合卷 | 0.19-SPCC | MO003006-026-04 | 2024-08-25 19:13:14 | 2024-08-25 19:15:28 | 5740 |  | 0.19 | 3130 | 710
覆膜 | JG12240801841 | JG1224080184 | 九天覆膜-9 | 乙 | 李其华 | G辊印(整卷操作侧边部1公分内有亮斑，亮辊印，板面中间轻微凹印，操边有小碎边小缺口宽2-3毫米) | 让步接收 | 1833 | 2044 | 3350 | 0.19 | 710 | / | 30110014 | 铬钝化卷 | 0.1-SPCC | 30312002 | 双面钢塑复合卷 | 0.19-SPCC | MO003006-027-01 | 2024-08-25 19:07:25 | 2024-08-25 19:12:19 | 5740 |  | 0.19 | 3350 | 710
覆膜 | JG12240801842 | JG1224080184 | 九天覆膜-9 | 乙 | 李其华 | G辊印(整卷操作侧边部1公分内有亮斑，亮辊印) | 让步接收 | 1821 | 2030 | 3340 | 0.19 | 710 | / | 30110014 | 铬钝化卷 | 0.1-SPCC | 30312002 | 双面钢塑复合卷 | 0.19-SPCC | MO003006-027-02 | 2024-08-25 19:07:25 | 2024-08-25 19:12:19 | 5740 |  | 0.19 | 3340 | 710
覆膜 | JG12240801843 | JG1224080184 | 九天覆膜-9 | 乙 | 李其华 | G辊印(整卷操作侧边部1公分内有亮斑，亮辊印) | 让步接收 | 1758 | 1960 | 3220 | 0.19 | 710 | / | 30110014 | 铬钝化卷 | 0.1-SPCC | 30312002 | 双面钢塑复合卷 | 0.19-SPCC | MO003006-027-03 | 2024-08-25 19:07:25 | 2024-08-25 19:12:19 | 5740 |  | 0.19 | 3220 | 710
覆膜 | JG12240801844 | JG1224080184 | 九天覆膜-9 | 乙 | 李其华 | G辊印(整卷操作侧边部1公分内有亮斑，亮辊，尾部有缩芯折印) | 让步接收 | 1875 | 2090 | 3440 | 0.19 | 710 | / | 30110014 | 铬钝化卷 | 0.1-SPCC | 30312002 | 双面钢塑复合卷 | 0.19-SPCC | MO003006-027-04 | 2024-08-25 19:07:25 | 2024-08-25 19:12:19 | 5740 |  | 0.19 | 3440 | 710
覆膜 | JG12240800601 | JG1224080060 | 九天覆膜-9 | 乙 | 李其华 | G辊印(操作侧边部1公分内有亮斑，亮辊印) | 让步接收 | 1738 | 1930 | 3170 | 0.19 | 710 | / | 30110014 | 铬钝化卷 | 0.1-SPCC | 30312002 | 双面钢塑复合卷 | 0.19-SPCC | MO003006-028-01 | 2024-08-25 19:02:08 | 2024-08-25 19:06:26 | 5740 |  | 0.19 | 3170 | 710
覆膜 | JG12240800602 | JG1224080060 | 九天覆膜-9 | 乙 | 李其华 | G辊印(操作侧边部1公分内有亮斑，亮辊印) | 让步接收 | 1900 | 2110 | 3490 | 0.19 | 710 | / | 30110014 | 铬钝化卷 | 0.1-SPCC | 30312002 | 双面钢塑复合卷 | 0.19-SPCC | MO003006-028-02 | 2024-08-25 19:02:08 | 2024-08-25 19:06:26 | 5740 |  | 0.19 | 3490 | 710
覆膜 | JG12240800603 | JG1224080060 | 九天覆膜-9 | 乙 | 李其华 | 操作侧边部1公分内有亮斑，亮辊印尾部有缩芯折印 | 让步接收 | 1843 | 2046 | 3380 | 0.19 | 710 | / | 30110014 | 铬钝化卷 | 0.1-SPCC | 30312002 | 双面钢塑复合卷 | 0.19-SPCC | MO003006-028-03 | 2024-08-25 19:02:08 | 2024-08-25 19:06:26 | 5740 |  | 0.19 | 3380 | 710