## sheet1
工序名称 | 批号 | 新卷号 | 出料长度 | 出料厚度 | 出料宽度 | 不良现象 | 机组名称 | 班组 | 判定结果 | 来料重量 | 出料重量 | 工序要求 | 来料编码 | 来料名称 | 来料规格 | 产品编码 | 产品名称 | 产品规格 | 子计划号 | 开始时间 | 产出时间 | 操作工人 | 报工人 | 来料厚度 | 来料长度 | 来料宽度 | 子计划号要求 | 报表审核 | 审核人
铬钝化 | JG12240707101 | JG122407071011 | 4720 | 0.1 | 760 | 辊印 乳化斑 色差 条印 | 东方铬钝化950 | 乙 | 合格品 | 2720 | 2703 | / | 30210015 | 光亮卷 | 0.1-SPCC | 30110014 | 铬钝化卷 | 0.1-SPCC | MO002943-005-01 | 2024-08-25 07:23:47 | 2024-08-25 08:31:32 | 5653 |  | 0.1 | 4720 | 760
铬钝化 | JG12240707101 | JG122407071012 | 4660 | 0.1 | 760 | 辊印 乳化斑 色差 条印 | 东方铬钝化950 | 乙 | 合格品 | 2690 | 2673 | / | 30210015 | 光亮卷 | 0.1-SPCC | 30110014 | 铬钝化卷 | 0.1-SPCC | MO002943-005-02 | 2024-08-25 07:23:47 | 2024-08-25 08:31:32 | 5653 |  | 0.1 | 4660 | 760
铬钝化 | JG1224080073 | JG12240800731 | 7000 | 0.1 | 710 | H黄斑(黄斑 辊印) | 东方铬钝化950 | 乙 | 让步接收 | 3809 | 3817 | / | 30210015 | 光亮卷 | 0.1-SPCC | 30110014 | 铬钝化卷 | 0.1-SPCC | MO002943-011-01 | 2024-08-25 09:39:27 | 2024-08-25 10:40:53 | 5653 |  | 0.1 | 7000 | 710
铬钝化 | JG1224080073 | JG12240800732 | 7050 | 0.1 | 710 | H黄斑(黄斑 辊印), | 东方铬钝化950 | 乙 | 让步接收 | 3841 | 3850 | / | 30210015 | 光亮卷 | 0.1-SPCC | 30110014 | 铬钝化卷 | 0.1-SPCC | MO002943-011-02 | 2024-08-25 09:39:27 | 2024-08-25 10:40:53 | 5653 |  | 0.1 | 7050 | 710
铬钝化 | JG12240705662 | JG12240705662 | 13040 | 0.1 | 710 | 色差 条印 辊印 尾200米微黄 | 东方铬钝化950 | 乙 | 合格品 | 7210 | 7081 | / | 30210015 | 光亮卷 | 0.1-SPCC | 30110014 | 铬钝化卷 | 0.1-SPCC | MO002943-012 | 2024-08-26 02:45:54 | 2024-08-26 02:47:25 | 5653 |  | 0.1 | 0 | 710
铬钝化 | JG122407018311 | JG122407018311 | 6970 | 0.1 | 710 | 整卷锈斑 色差 | 东方铬钝化950 | 乙 | 合格品 | 3828 | 3813 | / | 30210015 | 光亮卷 | 0.1-SPCC | 30110014 | 铬钝化卷 | 0.1-SPCC | MO002943-016 | 2024-08-25 23:31:16 | 2024-08-25 23:32:53 | 5653 |  | 0.1 | 0 | 710
铬钝化 | JG122407041012 | JG122407041012 | 2280 | 0.1 | 710 | 色差 乳化斑条印 | 东方铬钝化950 | 乙 | 协议品 | 1242 | 1235 | / |  |  |  | 30110014 | 铬钝化卷 | 0.1-SPCC | MO002957-002 | 2024-08-25 22:37:32 | 2024-08-25 22:38:57 | 5653 |  | 0.1 | 2290 | 710
铬钝化 | JG122407056521 | JG122407056521 | 3180 | 0.1 | 710 | 色差 条印 锈斑 | 东方铬钝化950 | 乙 | 合格品 | 1736 | 1729 | / | 30210015 | 光亮卷 | 0.1-SPCC | 30110014 | 铬钝化卷 | 0.1-SPCC | MO002957-003 | 2024-08-25 21:49:53 | 2024-08-25 22:37:05 | 5657 |  | 0.1 | 3220 | 710
铬钝化 | JG12240800482 | JG12240800482 | 3890 | 0.1 | 710 | 2929米操226大小0.18 | 东方铬钝化950 | 乙 | 合格品 | 2120 | 2110 | / | 30210015 | 光亮卷 | 0.1-SPCC | 30110014 | 铬钝化卷 | 0.1-SPCC | MO002957-004 | 2024-08-25 21:48:22 | 2024-08-25 21:49:40 | 5657 |  | 0.1 | 3920 | 710
铬钝化 | JG1224080030 | JG1224080030 | 10240 | 0.1 | 710 | 来料辊印 乳化斑 色差 条印，水锈斑 | 东方铬钝化950 | 甲 | 合格品 | 5490 | 5489 | / | 30210015 | 光亮卷 | 0.1-SPCC | 30110014 | 铬钝化卷 | 0.1-SPCC | MO002963-003 | 2024-08-25 18:40:35 | 2024-08-25 19:53:57 | 5660 |  | 0.1 | 0 | 710
铬钝化 | JG12240800102 | JG122408001021 | 4670 | 0.1 | 710 |  | 东方铬钝化950 | 甲 | 合格品 | 2531 | 2531 | / | 30210015 | 光亮卷 | 0.1-SPCC | 30110014 | 铬钝化卷 | 0.1-SPCC | MO002963-004-01 | 2024-08-25 12:19:22 | 2024-08-25 12:24:08 | 5660 |  | 0.1 | 4670 | 710
铬钝化 | JG12240800102 | JG122408001022 | 4670 | 0.1 | 710 |  | 东方铬钝化950 | 甲 | 合格品 | 2535 | 2535 | / | 30210015 | 光亮卷 | 0.1-SPCC | 30110014 | 铬钝化卷 | 0.1-SPCC | MO002963-004-02 | 2024-08-25 12:19:22 | 2024-08-25 12:24:08 | 5660 |  | 0.1 | 4670 | 710
铬钝化 | JG12240800102 | JG122408001023 | 4500 | 0.1 | 710 |  | 东方铬钝化950 | 甲 | 合格品 | 2435 | 2435 | / | 30210015 | 光亮卷 | 0.1-SPCC | 30110014 | 铬钝化卷 | 0.1-SPCC | MO002963-004-03 | 2024-08-25 12:19:22 | 2024-08-25 12:24:08 | 5660 |  | 0.1 | 4500 | 710
铬钝化 | JG12240707122 | JG122407071221 | 4670 | 0.1 | 710 | 内400米左右来料板面松花印，来料板面黄斑 | 东方铬钝化950 | 甲 |  | 2541 | 2535 | / |  |  |  | 30110014 | 铬钝化卷 | 0.1-SPCC | MO002963-006-01 | 2024-08-25 15:40:45 | 2024-08-25 17:11:55 | 5660 |  | 0.1 | 4670 | 710
铬钝化 | JG12240707122 | JG122407071222 | 4670 | 0.1 | 710 |  | 东方铬钝化950 | 甲 | 合格品 | 2547 | 2541 | / | 30210015 | 光亮卷 | 0.1-SPCC | 30110014 | 铬钝化卷 | 0.1-SPCC | MO002963-006-02 | 2024-08-25 15:40:45 | 2024-08-25 17:11:55 | 5660 |  | 0.1 | 4670 | 710
铬钝化 | JG12240707122 | JG122407071223 | 4550 | 0.1 | 710 |  | 东方铬钝化950 | 甲 | 合格品 | 2467 | 2461 | / | 30210015 | 光亮卷 | 0.1-SPCC | 30110014 | 铬钝化卷 | 0.1-SPCC | MO002963-006-03 | 2024-08-25 15:40:45 | 2024-08-25 17:11:55 | 5660 |  | 0.1 | 4550 | 710
铬钝化 | JG1224080065 | JG1224080065 | 14000 | 0.1 | 710 | 色差 条印 辊印 乳化斑 | 东方铬钝化950 | 乙 | 合格品 | 7630 | 7637 | 、 | 30210015 | 光亮卷 | 0.1-SPCC | 30110014 | 铬钝化卷 | 0.1-SPCC | MO002996-003 | 2024-08-26 04:10:00 | 2024-08-26 04:14:41 | 5653 |  | 0.1 | 14060 | 710
铬钝化 | JG1224080164 | JG1224080164 | 13780 | 0.1 | 710 | 色差 条印 孔洞4653米0.18操侧186 | 东方铬钝化950 | 乙 | 让步接收 | 7520 | 7511 | 、 | 30210015 | 光亮卷 | 0.1-SPCC | 30110014 | 铬钝化卷 | 0.1-SPCC | MO002996-004 | 2024-08-26 05:56:58 | 2024-08-26 06:00:16 | 5653 |  | 0.1 | 13830 | 710
铬钝化 | JG1224080192 | JG1224080192 | 13910 | 0.1 | 710 | 内300米左右来料操边撞伤重，色差，辊印，水锈斑，白斑，线辊印 | 东方铬钝化950 | 甲 | 合格品 | 7500 | 7479 | 、 | 30210015 | 光亮卷 | 0.1-SPCC | 30110014 | 铬钝化卷 | 0.1-SPCC | MO002996-007 | 2024-08-25 19:54:27 | 2024-08-25 21:27:22 | 5660 |  | 0.1 | 14000 | 710
铬钝化 | JG122408000121 | JG122408000121 | 6960 | 0.1 | 710 | 色差 乳化斑 辊印 | 东方铬钝化950 | 乙 | 合格品 | 3716 | 3699 | 、 | 30210015 | 光亮卷 | 0.1-SPCC | 30110014 | 铬钝化卷 | 0.1-SPCC | MO003002-001 | 2024-08-26 00:12:03 | 2024-08-26 00:14:39 | 5653 |  | 0.1 | 0 | 710
铬钝化 | JG12240800121 | JG12240800121 | 10160 | 0.1 | 710 | 孔洞990-992米2个大小1.27-0.35操侧60 色差条印 尾300米板面微黄 | 东方铬钝化950 | 乙 | 让步接收 | 5536 | 5525 | 、 | 30210015 | 光亮卷 | 0.1-SPCC | 30110014 | 铬钝化卷 | 0.1-SPCC | MO003002-002 | 2024-08-26 06:39:16 | 2024-08-26 06:50:43 | 5653 |  | 0.1 | 0 | 710
铬钝化 | JG1224080080 | JG12240800801 | 4530 | 0.1 | 710 | 色差条印 | 东方铬钝化950 | 乙 | 合格品 | 2467 | 2467 | 、 | 30210015 | 光亮卷 | 0.1-SPCC | 30110014 | 铬钝化卷 | 0.1-SPCC | MO003002-003-01 | 2024-08-26 01:45:00 | 2024-08-26 01:46:51 | 5653 |  | 0.1 | 4530 | 710
铬钝化 | JG1224080080 | JG12240800802 | 5320 | 0.1 | 710 | 色差条印 | 东方铬钝化950 | 乙 | 合格品 | 2893 | 2893 | 、 | 30210015 | 光亮卷 | 0.1-SPCC | 30110014 | 铬钝化卷 | 0.1-SPCC | MO003002-003-02 | 2024-08-26 01:45:00 | 2024-08-26 01:46:51 | 5653 |  | 0.1 | 5320 | 710