## sheet1
子计划号 | 卷号 | 批号 | 工序编码 | 工序名称 | 工序要求 | 产出品编码 | 产出品名称 | 产品规格 | 长度 | 厚度 | 重量 | 宽度 | 检测日期 | 处理结果 | 不良现象 | 质检备注 | 判定结果 | 创建人 | 创建时间 | 修改人 | 修改时间 | 审核时间 | 审核人 | 审核状态 | 材质牌号
MO002579-004-02 | JG12240801402 | JG1224080140 | 04003 | 最终平整 | 平整 | 30210015 | 光亮卷 | 0.1-SPCC | 9900 | 0.1 | 5620 | 760 |  | 待判定 | R乳化斑(板面),T停机斑(50米处),Q缺口(夹纸内100米传粘钢缺口1-2CM【退平整】) | R乳化斑(板面),T停机斑(50米处),Q缺口(夹纸内100米传粘钢缺口1-2CM【退平整】) |  |  |  | 鞠承 | 2024-08-27 15:31:41 |  |  |  | SPCC
MO002579-001-02 | JG12240801432 | JG1224080143 | 04003 | 最终平整 | 平整 | 30210015 | 光亮卷 | 0.1-SPCC | 10370 | 0.1 | 5980 | 760 |  | 待判定 | K孔洞(77米传37CM0.14) | K孔洞(77米传37CM0.14) |  |  |  | 鞠承 | 2024-08-27 15:01:42 |  |  |  | SPCC
MO002950-001-01 | DL00240801081 | DL0024080108 | 01001 | 一次脱脂 | 昆山富维：脱脂（单位张力6.0），转650轧机 | 31010062 | 小品种钢卷 | 0.5-SPCC | 2150 | 0.6 | 5670 | 565 |  | 待判定 | 条印色差 |  |  | 周志平 | 2024-08-27 14:30:40 | 周志平 | 2024-08-27 14:35:08
MO002950-001-02 | DL00240801082 | DL0024080108 | 01001 | 一次脱脂 | 昆山富维：脱脂（单位张力6.0），转650轧机 | 31010062 | 小品种钢卷 | 0.5-SPCC | 2190 | 0.6 | 5780 | 565 |  | 待判定 | 条印色差尾部50米有锈斑 |  |  | 周志平 | 2024-08-27 14:30:40 | 周志平 | 2024-08-27 14:35:08
MO002579-005-01 | JG12240802041 | JG1224080204 | 04003 | 最终平整 | 平整 | 30210015 | 光亮卷 | 0.1-SPCC | 12330 | 0.1 | 7050 | 760 |  | 待判定 | C挫伤(尾1500米来料多处松包挫伤) | C挫伤(尾1500米来料多处松包挫伤) |  |  |  | 鞠承 | 2024-08-27 14:00:20 |  |  |  | SPCC
MO002458-001 | DL0024055109-212 | DL0024055109-212 | 08002 | 切边 | 缺口切掉 | 31310005 | 镍钝化卷 | 0.12-SPCC | 1600 | 0.12 | 860 | 570 |  | 待判定 | 来料板面凹印，连续性水印 | 来料板面凹印，连续性水印 |  | 王祥林 | 2024-08-26 17:32:13 | 夏鹏军 | 2024-08-27 13:33:23 |  |  |  | SPCC-Ni
MO003017-004 | JG1224070602 | JG1224070602 | 09001 | 铬钝化 | / | 30110011 | 铬钝化卷 | 0.15-SPCC | 9640 | 0.15 | 6561 | 610 |  | 待判定 | 白斑 辊印 条印 松花印 | 松花印 |  |  |  | 吴波 | 2024-08-27 13:03:58 |  |  |  | SPCC
MO002734-003-03 | JG12240802493 | JG1224080249 | 01004 | 最终脱脂 | 脱脂（950-1）分一包9800米 | 30210015 | 光亮卷 | 0.1-SPCC | 5050 | 0.1 | 3230 | 760 |  | 待判定 |  |  |  | 何晓健 | 2024-08-27 12:26:53 | 何晓健 | 2024-08-27 12:27:15
MO002654-003-02 | DL00240800572 | DL0024080057 | 04003 | 最终平整 | 东莞鸿力：750平整用超光棍Ra<0.1μm平整、厚度公差：0.14-0.15mm、硬度90-110HV,粗糙度Ra≤0.15μm | 31010010 | 小品种钢卷 | 0.15-SPCC | 4410 | 0.15 | 3015 | 610 |  | 待判定 | Z振纹(来料振纹，横条印，白斑),A暗线印(来料多条暗线印，雪花纹),Z折印(2000米后传边折印1-6CM，尾部110米不规律折印板面划伤重) | 振纹，横条印，白斑，多条暗线印，雪花纹，2000米后传边折印1-6CM，尾部110米不规律折印板面划伤重 |  | 丁振 | 2024-08-27 05:43:05 | 吴波 | 2024-08-27 09:56:48 |  |  |  | SPCC
MO002654-003-01 | DL00240800571 | DL0024080057 | 04003 | 最终平整 | 东莞鸿力：750平整用超光棍Ra<0.1μm平整、厚度公差：0.14-0.15mm、硬度90-110HV,粗糙度Ra≤0.15μm | 31010010 | 小品种钢卷 | 0.15-SPCC | 4500 | 0.15 | 3075 | 610 |  | 待判定 | A暗线印(来料多条暗线印，雪花纹),Z振纹(来料振纹，横条印，白斑) | 多条暗线印，雪花纹，振纹，横条印，白斑 |  | 丁振 | 2024-08-27 05:43:05 | 吴波 | 2024-08-27 09:55:09 |  |  |  | SPCC
MO002654-007-02 | DL00240800592 | DL0024080059 | 04003 | 最终平整 | 东莞鸿力：750平整用超光棍Ra<0.1μm平整、厚度公差：0.14-0.15mm、硬度90-110HV,粗糙度Ra≤0.15μm | 31010010 | 小品种钢卷 | 0.15-SPCC | 4440 | 0.15 | 3000 | 610 |  | 待判定 | Z振纹(来料振纹，横条印，白斑),A暗线印(来料多条暗线印，传边20CM线印明显),Z折印(2200米后传边折印1-6CM，尾部100米不规律折印) | 振纹，横条印，白斑，多条暗线印，传边20CM线印明显，2200米后传边折印1-6CM，尾部100米不规律折印 |  | 丁振 | 2024-08-27 07:46:48 | 吴波 | 2024-08-27 09:53:32 |  |  |  | SPCC
MO002654-007-01 | DL00240800591 | DL0024080059 | 04003 | 最终平整 | 东莞鸿力：750平整用超光棍Ra<0.1μm平整、厚度公差：0.14-0.15mm、硬度90-110HV,粗糙度Ra≤0.15μm | 31010010 | 小品种钢卷 | 0.15-SPCC | 4500 | 0.15 | 3090 | 610 |  | 待判定 | A暗线印(来料多条暗线印，传边20CM线印明显),Z振纹(来料振纹，横条印，白斑),Y油泥斑(内50米锈斑，内120米油泥班) | 多条暗线印，传边20CM线印明显，振纹，横条印，白斑，内50米锈斑，内120米油泥斑 |  | 丁振 | 2024-08-27 07:46:48 | 吴波 | 2024-08-27 09:52:19 |  |  |  | SPCC
MO002890-001-01 | DL00240800711 | DL0024080071 | 02004 | 最终冷轧 | 昆山富裕炜：650轧机用普光辊Ra0.15-0.25μm轧制0.18mm（0.6-0.4-0.28-0.21-0.18）厚度公差：0.188-0.193mm、转脱脂 | 31010014 | 小品种钢卷 | 0.18-SPCC | 6600 | 0.18 | 5970 | 610 |  | 待判定 | A暗线印(),S色差条印(),Z振纹(),H横辊印(),C挫伤(整卷粘钢挫伤重) | A暗线印(),S色差条印(),Z振纹(),H横辊印(),C挫伤(整卷粘钢挫伤重) |  |  |  | 关颜伟 | 2024-08-27 08:02:46 |  |  |  | SPCC
MO002859-001-01 | DL00240800701 | DL0024080070 | 02004 | 最终冷轧 | 昆山富裕炜：650轧机用普光辊（Ra0.15-0.25μm)轧制0.19mm（0.6-0.42-0.32-0.24-0.19）厚度公差：0.198-0.203mm、转脱脂 | 31010016 | 小品种钢卷 | 0.19-SPCC | 6280 | 0.2 | 6080 | 610 |  | 待判定 | A暗线印(),S色差条印(),Z振纹(),X锈点(),H横辊印(),C挫伤(挫伤重整卷) | A暗线印(),S色差条印(),Z振纹(),X锈点(),H横辊印(),C挫伤(挫伤重整卷) |  |  |  | 关颜伟 | 2024-08-27 06:13:57 |  |  |  | SPCC
MO002654-005-02 | DL00240800582 | DL0024080058 | 04003 | 最终平整 | 东莞鸿力：750平整用超光棍Ra<0.1μm平整、厚度公差：0.14-0.15mm、硬度90-110HV,粗糙度Ra≤0.15μm | 31010010 | 小品种钢卷 | 0.15-SPCC | 4450 | 0.15 | 3055 | 610 |  | 待判定 | Z折印(4000米后操边折印1-4CM，3820米板面搓伤重),Z振纹(来料振纹，横条印，白斑),A暗线印(来料多条暗线印，传边20CM线印) | Z折印(4000米后操边折印1-4CM，3820米板面搓伤重),Z振纹(来料振纹，横条印，白斑),A暗线印(来料多条暗线印，传边20CM线印) |  | 丁振 | 2024-08-27 03:21:21 | 吕冬 | 2024-08-27 06:13:56 |  |  |  | SPCC
MO002654-005-01 | DL00240800581 | DL0024080058 | 04003 | 最终平整 | 东莞鸿力：750平整用超光棍Ra<0.1μm平整、厚度公差：0.14-0.15mm、硬度90-110HV,粗糙度Ra≤0.15μm | 31010010 | 小品种钢卷 | 0.15-SPCC | 4500 | 0.15 | 3085 | 610 |  | 待判定 | A暗线印(来料多条暗线印，传边20CM线印),Z振纹(来料振纹，横条印，白斑),H厚薄公差(1000-1500米左右公差0.142-0.146同板差0.003) | A暗线印(来料多条暗线印，传边20CM线印),Z振纹(来料振纹，横条印，白斑),1000-1500米左右公差低0.139（要求0.14-0.15） |  | 丁振 | 2024-08-27 03:21:21 | 吕冬 | 2024-08-27 06:12:19 |  |  |  | SPCC
MO002713-001-02-01 | DL002408005221 | DL0024080052 | 04003 | 最终平整 | 昆山富裕炜：750平整用超光棍Ra<0.1μm平整、厚度公差：0.135-0.145mm、硬度100-120HV,延伸＞30%，粗糙度Ra≤0.15μm | 31010009 | 小品种钢卷 | 0.14-SPCC | 4150 | 0.14 | 2745 | 610 |  | 待判定 | A暗线印(来料多条暗线印),Z振纹(来料振纹，横条印，雪花纹) | A暗线印(来料多条暗线印),Z振纹(来料振纹，横条印，雪花纹) |  | 丁振 | 2024-08-27 01:02:30 | 吕冬 | 2024-08-27 01:45:36 |  |  |  | SPCC
MO002713-001-02-02 | DL002408005222 | DL0024080052 | 04003 | 最终平整 | 昆山富裕炜：750平整用超光棍Ra<0.1μm平整、厚度公差：0.135-0.145mm、硬度100-120HV,延伸＞30%，粗糙度Ra≤0.15μm | 31010009 | 小品种钢卷 | 0.14-SPCC | 4160 | 0.14 | 2715 | 610 |  | 待判定 | Z振纹(来料振纹，横条印，白斑),A暗线印(来料多条暗线印，雪花纹),Z折印(1000米后操边折印1-8CM，尾部180米不规律折印划伤) | Z振纹(来料振纹，横条印，白斑),A暗线印(来料多条暗线印，雪花纹),Z折印(1000米后操边折印1-8CM，尾部180米不规律折印划伤) |  | 丁振 | 2024-08-27 01:02:30 | 吕冬 | 2024-08-27 01:45:32 |  |  |  | SPCC
MO002713-001-01-02 | DL002408005212 | DL0024080052 | 04003 | 最终平整 | 昆山富裕炜：750平整用超光棍Ra<0.1μm平整、厚度公差：0.135-0.145mm、硬度100-120HV,延伸＞30%，粗糙度Ra≤0.15μm | 31010009 | 小品种钢卷 | 0.14-SPCC | 4250 | 0.14 | 2780 | 610 |  | 待判定 | Z折印(1500米后操边折印1-10CM左右，尾部250米不规律折印硬划伤停机斑重),X雪花印(来料雪花纹),Z振纹(来料振纹，横条印),A暗线印(来料暗线印，操边起筋) | Z折印(1500米后操边折印1-10CM左右，尾部250米不规律折印硬划伤停机斑重),X雪花印(来料雪花纹),Z振纹(来料振纹，横条印),A暗线印(来料暗线印，操边起筋) |  | 丁振 | 2024-08-26 22:47:59 | 吕冬 | 2024-08-26 23:28:05 |  |  |  | SPCC
MO002713-001-01-01 | DL002408005211 | DL0024080052 | 04003 | 最终平整 | 昆山富裕炜：750平整用超光棍Ra<0.1μm平整、厚度公差：0.135-0.145mm、硬度100-120HV,延伸＞30%，粗糙度Ra≤0.15μm | 31010009 | 小品种钢卷 | 0.14-SPCC | 4150 | 0.14 | 2745 | 610 |  | 待判定 | A暗线印(来料多条暗线印，操边起筋),Z振纹(来料振纹，横条印),Z针尖印(来料针尖印重),X雪花印(来料雪花纹) | A暗线印(来料多条暗线印，操边起筋),Z振纹(来料振纹，横条印),Z针尖印(来料针尖印重),X雪花印(来料雪花纹) |  | 丁振 | 2024-08-26 22:47:59 | 吕冬 | 2024-08-26 23:25:18 |  |  |  | SPCC
MO002652-003-01 | DL00240800601 | DL0024080060 | 04003 | 最终平整 | 东莞鸿力：750平整用超光棍Ra<0.1μm平整、厚度公差：0.19-0.2mm、硬度90-110HV,粗糙度Ra≤0.15μm, | 31010030 | 小品种钢卷 | 0.2-SPCC | 3300 | 0.2 | 3070 | 610 |  | 待判定 | A暗线印(来料多条暗线印，双边串辊印1CM),Z振纹(来料振纹，横条印),X雪花印(来料雪花纹重)A暗线印(来料多条暗线印，双边串辊印1CM),Z振纹(来料振纹，横条印),X雪花印(来料雪花纹重，板面毛化面),Z折印(1300米后传边折印1-10CM，尾部120米不规律折印，3000米后操边折印1-2CM),C挫伤(2990米板面搓伤重，板面毛化面) | 多条暗线印，双边串辊印1CM，振纹，横条印，雪花纹重，板面似毛化面 |  | 丁振 | 2024-08-26 05:07:28 | 吴波 | 2024-08-26 10:03:27 |  |  |  | SPCC
MO002652-003-02 | DL00240800602 | DL0024080060 | 04003 | 最终平整 | 东莞鸿力：750平整用超光棍Ra<0.1μm平整、厚度公差：0.19-0.2mm、硬度90-110HV,粗糙度Ra≤0.15μm, | 31010030 | 小品种钢卷 | 0.2-SPCC | 3370 | 0.2 | 3105 | 610 |  | 待判定 | A暗线印(来料多条暗线印，双边串辊印1CM),Z振纹(来料振纹，横条印),X雪花印(来料雪花纹重),Z折印(1300米后传边折印1-10CM，尾部120米不规律折印，3000米后操边折印1-2CM),C挫伤(2990米板面搓伤重，板面毛化面) | 多条暗线印，双边串辊印1CM，振纹，横条印，雪花纹重，1300米后传边折印1-10CM，尾部120米不规律折印，3000米后操边折印1-2CM，2990米板面搓伤重，板面毛化面 |  | 丁振 | 2024-08-26 05:07:28 | 吴波 | 2024-08-26 10:00:36 |  |  |  | SPCC
MO002654-001-02 | DL00240800562 | DL0024080056 | 04003 | 最终平整 | 东莞鸿力：750平整用超光棍Ra<0.1μm平整、厚度公差：0.14-0.15mm、硬度90-110HV,粗糙度Ra≤0.15μm | 31010010 | 小品种钢卷 | 0.15-SPCC | 4500 | 0.15 | 3065 | 610 |  | 待判定 | A暗线印(来料多条暗线印，操边串辊印重1CM),Z振纹(来料振纹 ，横条印，操边起筋) | 多条暗线印，操边串辊印重1CM，振纹 ，横条印，操边起筋 |  | 丁振 | 2024-08-26 07:16:26 | 吴波 | 2024-08-26 09:52:55 |  |  |  | SPCC
MO002654-001-01 | DL00240800561 | DL0024080056 | 04003 | 最终平整 | 东莞鸿力：750平整用超光棍Ra<0.1μm平整、厚度公差：0.14-0.15mm、硬度90-110HV,粗糙度Ra≤0.15μm | 31010010 | 小品种钢卷 | 0.15-SPCC | 4450 | 0.15 | 3040 | 610 |  | 待判定 | A暗线印(来料多条暗线印，操边串辊印重1CM),Z振纹(来料振纹 ，横条印，操边起筋),X锈点(内800米锈点),H厚薄公差(内200米公差0.141-0.147同板差0.004),C挫伤(1020米板面搓伤重) | 多条暗线印，操边串辊印重1CM，振纹 ，横条印，操边起筋，内800米锈点，厚薄公差内200米公差0.141-0.147同板差0.004，1020米板面搓伤重 |  | 丁振 | 2024-08-26 07:16:26 | 吴波 | 2024-08-26 09:51:52 |  |  |  | SPCC