## sheet1
工序名称 | 新卷号 | 批号 | 机组名称 | 班组 | 参与人 | 不良现象 | 判定结果 | 来料重量 | 出料重量 | 出料长度 | 出料厚度 | 出料宽度 | 工序要求 | 来料编码 | 来料名称 | 来料规格 | 产品编码 | 产品名称 | 产品规格 | 子计划号 | 开始时间 | 产出时间 | 操作工人 | 报工人 | 来料厚度 | 来料长度 | 来料宽度 | 子计划号要求 | 报表审核 | 审核人
最终平整 | JG9124080019 | JG9124080019 | 九天800平整 | 甲 | 朱俊 |  | 合格品 | 6482 | 6446 | 13520 | 0.1 | 630 | 平整 | 20100025 | 轧硬 | 0.4*630-SPCC | 30210015 | 光亮卷 | 0.1-SPCC | MO002586-005 | 2024-08-25 13:58:02 | 2024-08-25 13:58:42 | 5769 |  | 0.1 | 13573 | 630
最终平整 | JG91240800471 | JG9124080047 | 九天800平整 | 甲 | 朱俊 |  | 合格品 | 3495 | 3450 | 7250 | 0.1 | 630 | 平整 | 20100025 | 轧硬 | 0.4*630-SPCC | 30210015 | 光亮卷 | 0.1-SPCC | MO002586-026-01 | 2024-08-25 13:59:39 | 2024-08-25 15:52:43 | 5769 |  | 0.1 | 7250 | 630
最终平整 | JG91240800472 | JG9124080047 | 九天800平整 | 甲 | 朱俊 |  | 合格品 | 2735 | 2700 | 5720 | 0.1 | 630 | 平整 | 20100025 | 轧硬 | 0.4*630-SPCC | 30210015 | 光亮卷 | 0.1-SPCC | MO002586-026-02 | 2024-08-25 13:59:39 | 2024-08-25 15:52:43 | 5769 |  | 0.1 | 5720 | 630
最终平整 | JG91240800711 | JG9124080071 | 九天800平整 | 甲 | 唐斌,朱俊 |  | 让步接收 | 2160 | 2122 | 4460 | 0.1 | 630 | 平整 | 20100025 | 轧硬 | 0.4*630-SPCC | 30210015 | 光亮卷 | 0.1-SPCC | MO002586-028-01 | 2024-08-25 09:52:58 | 2024-08-25 12:31:35 | 5769 |  | 0.1 | 4460 | 630
最终平整 | JG91240800712 | JG9124080071 | 九天800平整 | 甲 | 唐斌,朱俊 |  | 合格品 | 4460 | 4382 | 9220 | 0.1 | 630 | 平整 | 20100025 | 轧硬 | 0.4*630-SPCC | 30210015 | 光亮卷 | 0.1-SPCC | MO002586-028-02 | 2024-08-25 09:52:58 | 2024-08-25 12:31:35 | 5769 |  | 0.1 | 9220 | 630
最终平整 | JG1224070633 | JG1224070633 | 九天800平整 | 甲 | 朱俊 | N粘钢折印(尾部500米传动侧粘钢折印3-5公分左右) | 让步接收 | 5168 | 5114 | 7220 | 0.15 | 610 | 平整 | 20100023 | 轧硬 | 0.4*610-SPCC | 30210011 | 光亮卷 | 0.15-SPCC | MO002753-001 | 2024-08-25 20:02:04 | 2024-08-25 20:44:45 | 5769 |  | 0.15 | 7284 | 610
最终平整 | JG1224070595 | JG1224070595 | 九天800平整 | 甲 | 朱俊 |  | 合格品 | 6680 | 6660 | 9530 | 0.15 | 610 | 平整 | 20100023 | 轧硬 | 0.4*610-SPCC | 30210011 | 光亮卷 | 0.15-SPCC | MO002753-013 | 2024-08-25 18:48:22 | 2024-08-25 20:01:31 | 5769 |  | 0.15 | 9530 | 610
最终平整 | JG1224070651 | JG1224070651 | 九天800平整 | 甲 | 朱俊 |  | 合格品 | 6782 | 6720 | 9540 | 0.15 | 610 | 平整 | 20100023 | 轧硬 | 0.4*610-SPCC | 30210011 | 光亮卷 | 0.15-SPCC | MO002753-017 | 2024-08-25 17:25:29 | 2024-08-25 18:47:19 | 5769 |  | 0.15 | 9585 | 610
最终平整 | JG1224070652 | JG1224070652 | 九天800平整 | 甲 | 朱俊 |  | 合格品 | 6730 | 6700 | 9360 | 0.15 | 610 | 平整 | 20100023 | 轧硬 | 0.4*610-SPCC | 30210011 | 光亮卷 | 0.15-SPCC | MO002753-018 | 2024-08-25 17:24:38 | 2024-08-25 17:25:16 | 5769 |  | 0.15 | 9350 | 610