## sheet1
工序名称 | 新卷号 | 批号 | 机组名称 | 班组 | 参与人 | 不良现象 | 判定结果 | 来料重量 | 出料重量 | 出料长度 | 出料厚度 | 出料宽度 | 工序要求 | 来料编码 | 来料名称 | 来料规格 | 产品编码 | 产品名称 | 产品规格 | 子计划号 | 开始时间 | 产出时间 | 操作工人 | 报工人 | 来料厚度 | 来料长度 | 来料宽度 | 子计划号要求 | 报表审核 | 审核人
最终平整 | JG12240800661 | JG1224080066 | 九天850平整 | 乙 | 钱九龙 | K孔洞(96/109米传115毫米0.03/0.15平方毫米) | 协议品 | 1238 | 1210 | 2220 | 0.1 | 710 | 平整 |  |  |  | 30210015 | 光亮卷 | 0.1-SPCC | MO002466-004-01 | 2024-08-25 16:15:36 | 2024-08-25 18:07:53 | 5768 |  | 0.1 | 2220 | 710
最终平整 | JG12240800662 | JG1224080066 | 九天850平整 | 乙 | 钱九龙 |  | 合格品 | 2671 | 2610 | 4830 | 0.1 | 710 | 平整 | 20100028 | 轧硬 | 0.4*710-SPCC | 30210015 | 光亮卷 | 0.1-SPCC | MO002466-004-02 | 2024-08-25 16:15:36 | 2024-08-25 18:07:53 | 5768 |  | 0.1 | 4830 | 710
最终平整 | JG12240800663 | JG1224080066 | 九天850平整 | 乙 | 钱九龙 |  | 合格品 | 3811 | 3724 | 6860 | 0.1 | 710 | 平整 | 20100028 | 轧硬 | 0.4*710-SPCC | 30210015 | 光亮卷 | 0.1-SPCC | MO002466-004-03 | 2024-08-25 16:15:36 | 2024-08-25 18:07:53 | 5768 |  | 0.1 | 6860 | 710
最终平整 | JG1224080070 | JG1224080070 | 九天850平整 | 乙 | 钱九龙 | K孔洞(1052-1148米标记传1-62毫米有81个孔洞，13286-13700米不规则孔洞) | 返工 | 7410 | 7370 | 13700 | 0.1 | 710 | 平整 |  |  |  | 30210015 | 光亮卷 | 0.1-SPCC | MO002466-008 | 2024-08-25 18:08:32 | 2024-08-25 20:00:23 | 5771 |  | 0.1 | 13730 | 710
最终平整 | JG12240800151 | JG1224080015 | 九天850平整 | 乙 | 钱九龙 |  | 让步接收 | 5580 | 5560 | 10260 | 0.1 | 710 | 平整 | 20100028 | 轧硬 | 0.4*710-SPCC | 30210015 | 光亮卷 | 0.1-SPCC | MO002480-011-01 | 2024-08-25 20:00:42 | 2024-08-25 20:38:50 | 5768 |  | 0.1 | 10230 | 710
最终平整 | JG1224070521 | JG1224070521 | 九天850平整 | 乙 | 张兴华 |  | 合格品 | 5148 | 5110 | 7250 | 0.15 | 610 | 平整 | 20100023 | 轧硬 | 0.4*610-SPCC | 30210011 | 光亮卷 | 0.15-SPCC | MO002525-001 | 2024-08-25 10:23:17 | 2024-08-25 11:13:09 | 5771 |  | 0.15 | 7305 | 610
最终平整 | JG1224080187 | JG1224080187 | 九天850平整 | 乙 | 张兴华 | K孔洞(12758米传297毫米0.78平方毫米) | 让步接收 | 7410 | 7380 | 13800 | 0.1 | 710 | 平整 | 20100028 | 轧硬 | 0.4*710-SPCC | 30210015 | 光亮卷 | 0.1-SPCC | MO002589-031 | 2024-08-25 14:33:17 | 2024-08-25 16:15:15 | 5771 |  | 0.1 | 13750 | 710
最终平整 | JG91240700101 | JG9124070010 | 九天850平整 | 乙 | 钱九龙 | Z折印(尾部300米操2-3厘米粘钢折印，边部轻松花印) | 让步接收 | 5060 | 5040 | 7090 | 0.15 | 610 | 平整 | 20100023 | 轧硬 | 0.4*610-SPCC | 30210011 | 光亮卷 | 0.15-SPCC | MO002677-001-01 | 2024-08-25 09:33:17 | 2024-08-25 10:22:59 | 5768 |  | 0.15 | 7100 | 610
最终平整 | JG91240700181 | JG9124070018 | 九天850平整 | 乙 | 钱九龙 |  | 合格品 | 5000 | 4986 | 7110 | 0.15 | 610 | 平整 | 20100023 | 轧硬 | 0.4*610-SPCC | 30210011 | 光亮卷 | 0.15-SPCC | MO002677-004-01 | 2024-08-25 11:13:28 | 2024-08-25 12:18:40 | 5768 |  | 0.15 | 7200 | 610
最终平整 | JG1224070571 | JG1224070571 | 九天850平整 | 乙 | 张兴华 | G辊印() | 让步接收 | 5146 | 5120 | 7240 | 0.15 | 610 | 平整 | 20100023 | 轧硬 | 0.4*610-SPCC | 30210011 | 光亮卷 | 0.15-SPCC | MO002678-007 | 2024-08-25 12:19:00 | 2024-08-25 13:03:28 | 5771 |  | 0.15 | 7287 | 610
最终平整 | JG1224070579 | JG1224070579 | 九天850平整 | 乙 | 张兴华 |  | 合格品 | 5150 | 5116 | 7290 | 0.15 | 610 | 平整 | 20100023 | 轧硬 | 0.4*610-SPCC | 30210011 | 光亮卷 | 0.15-SPCC | MO002678-009 | 2024-08-25 08:39:50 | 2024-08-25 09:32:59 | 5771 |  | 0.15 | 7346 | 610
最终平整 | JG1224070580 | JG1224070580 | 九天850平整 | 乙 | 钱九龙 | K孔洞(内30米标记废带214/218米传14毫米有3个0.09-0.18,217/221米传25毫米2个0.09平方毫米) | 让步接收 | 5156 | 5120 | 7180 | 0.15 | 610 | 平整 | 20100023 | 轧硬 | 0.4*610-SPCC | 30210011 | 光亮卷 | 0.15-SPCC | MO002678-010 | 2024-08-25 13:03:54 | 2024-08-25 14:32:57 | 5768 |  | 0.15 | 7277 | 610