## sheet1
工序名称 | 批号 | 新卷号 | 出料长度 | 出料厚度 | 出料宽度 | 不良现象 | 机组名称 | 班组 | 判定结果 | 来料重量 | 出料重量 | 工序要求 | 来料编码 | 来料名称 | 来料规格 | 产品编码 | 产品名称 | 产品规格 | 子计划号 | 开始时间 | 产出时间 | 操作工人 | 报工人 | 来料厚度 | 来料长度 | 来料宽度 | 子计划号要求 | 报表审核 | 审核人
铬钝化 | JG12240704902 | JG12240704902 | 5170 | 0.1 | 610 | 白斑 辊印 条印 ,色差， | 东方铬钝化750 | 甲 | 合格品 | 2406 | 2399 | / | 20500018 | 光亮卷半成品 | 0.1-SPCC | 30110014 | 铬钝化卷 | 0.1-SPCC | MO002900-002 | 2024-08-26 13:29:14 | 2024-08-26 13:59:01 | 5658 |  | 0.1 | 0 | 610
铬钝化 | JG12240801241 | JG12240801241 | 12330 | 0.1 | 760 | 操2cm处辊印重轻黄 色差 条印 乳化斑 | 东方铬钝化950 | 乙 | 合格品 | 7070 | 7033 | / | 30210015 | 光亮卷 | 0.1-SPCC | 30110014 | 铬钝化卷 | 0.1-SPCC | MO002970-014 | 2024-08-27 02:25:40 | 2024-08-27 02:27:40 | 5653 |  | 0.1 | 0 | 760
铬钝化 | JG122407013121 | JG122407013121 | 6950 | 0.1 | 710 | 色差 辊印 条印 | 东方铬钝化950 | 乙 | 合格品 | 3804 | 3805 | 、 | 30210015 | 光亮卷 | 0.1-SPCC | 30110014 | 铬钝化卷 | 0.1-SPCC | MO002996-001 | 2024-08-27 00:22:21 | 2024-08-27 01:19:00 | 5653 |  | 0.1 | 7000 | 710
铬钝化 | JG122407017111 | JG122407017111 | 6780 | 0.1 | 710 | 色差 辊印 条印 锈斑点 | 东方铬钝化950 | 乙 | 合格品 | 3728 | 3527 | 、 | 30210015 | 光亮卷 | 0.1-SPCC | 30110014 | 铬钝化卷 | 0.1-SPCC | MO002996-002 | 2024-08-27 00:21:26 | 2024-08-27 00:21:56 | 5653 |  | 0.1 | 6900 | 710
铬钝化 | JG1224080176 | JG1224080176 | 13720 | 0.1 | 710 |  | 东方铬钝化950 | 甲 | 合格品 | 7638 | 7477 | 、 | 30210015 | 光亮卷 | 0.1-SPCC | 30110014 | 铬钝化卷 | 0.1-SPCC | MO002996-005 | 2024-08-26 23:30:12 | 2024-08-26 23:30:35 | 5654 |  | 0.1 | 14010 | 710
铬钝化 | JG1224070605 | JG1224070605 | 7260 | 0.15 | 610 | 白斑 辊印 色差 花辊印 | 东方铬钝化750 | 乙 | 5 | 5110 | 5091 | 、 | 30210011 | 光亮卷 | 0.15-SPCC | 30110011 | 铬钝化卷 | 0.15-SPCC | MO002997-003 | 2024-08-26 21:12:20 | 2024-08-26 21:58:00 | 5656 |  | 0.15 | 7310 | 610
铬钝化 | JG91240700102 | JG91240700102 | 7410 | 0.15 | 610 | 白斑 辊印 条印 | 东方铬钝化750 | 甲 | 合格品 | 5160 | 5163 | 、 | 30210011 | 光亮卷 | 0.15-SPCC | 30110011 | 铬钝化卷 | 0.15-SPCC | MO002997-004 | 2024-08-26 20:19:32 | 2024-08-26 21:11:36 | 5658 |  | 0.15 | 7420 | 610
铬钝化 | JG9124080027 | JG9124080027 | 13770 | 0.1 | 630 | 白斑 辊印 条印 ，色差，边浪 | 东方铬钝化750 | 甲 | 让步接收 | 6536 | 6511 | 、 | 30210015 | 光亮卷 | 0.1-SPCC | 30110014 | 铬钝化卷 | 0.1-SPCC | MO002998-001 | 2024-08-26 13:59:19 | 2024-08-26 15:24:32 | 5658 |  | 0.1 | 13750 | 630
铬钝化 | JG91240800101 | JG91240800101 | 8760 | 0.1 | 610 | 白斑 辊印 条印 边浪 | 东方铬钝化750 | 甲 | 让步接收 | 4016 | 4007 | 、 | 30210015 | 光亮卷 | 0.1-SPCC | 30110014 | 铬钝化卷 | 0.1-SPCC | MO002998-005 | 2024-08-26 14:09:57 | 2024-08-26 14:10:37 | 5658 |  | 0.1 | 0 | 610
铬钝化 | JG12240706851 | JG12240706851 | 6000 | 0.1 | 610 | 白斑 辊印 条印 | 东方铬钝化750 | 甲 | 合格品 | 2750 | 2735 | 、 | 30210015 | 光亮卷 | 0.1-SPCC | 30110014 | 铬钝化卷 | 0.1-SPCC | MO002998-006 | 2024-08-26 14:11:08 | 2024-08-26 14:11:48 | 5658 |  | 0.1 | 0 | 610
铬钝化 | JG122407040212 | JG122407040212 | 8690 | 0.1 | 415 | 来料整卷板面发黄，水锈斑 | 东方铬钝化750 | 甲 | 让步接收 | 2690 | 2662 | 、 | 30210015 | 光亮卷 | 0.1-SPCC | 30110014 | 铬钝化卷 | 0.1-SPCC | MO002999-001 | 2024-08-26 14:05:04 | 2024-08-26 14:06:09 | 5658 |  | 0.1 | 0 | 415
铬钝化 | JG12240703911 | JG12240703911 | 12720 | 0.1 | 415 | 190米横向11，大小0.11，来料板面连续黑斑，锈斑 | 东方铬钝化750 | 甲 | 让步接收 | 3930 | 3914 | 、 | 30210015 | 光亮卷 | 0.1-SPCC | 30110014 | 铬钝化卷 | 0.1-SPCC | MO002999-002 | 2024-08-26 14:23:58 | 2024-08-26 14:24:49 | 5658 |  | 0.1 | 0 | 415
铬钝化 | JG1224070521 | JG1224070521 | 7250 | 0.15 | 610 | 白斑 辊印 条印 色差，来料板面横辊印 | 东方铬钝化750 | 甲 | 合格品 | 5110 | 5117 | 、 | 30210011 | 光亮卷 | 0.15-SPCC | 30110011 | 铬钝化卷 | 0.15-SPCC | MO003001-004 | 2024-08-26 19:36:51 | 2024-08-26 20:19:11 | 5658 |  | 0.15 | 0 | 610
铬钝化 | JG1224070623 | JG1224070623 | 9420 | 0.15 | 610 | 白斑 辊印 条印 外200米来料铁桶顶伤凹印 9200米操580大小0.11 | 东方铬钝化750 | 乙 | 让步接收 | 6680 | 6657 | 、 | 30210011 | 光亮卷 | 0.15-SPCC | 30110011 | 铬钝化卷 | 0.15-SPCC | MO003001-005 | 2024-08-27 08:17:02 | 2024-08-27 08:18:21 | 5656 |  | 0.15 | 0 | 610
铬钝化 | JG1224070624 | JG1224070624 | 9720 | 0.15 | 610 | 色差 白斑 辊印 条印 | 东方铬钝化750 | 乙 | 合格品 | 6684 | 6673 | 、 | 30210011 | 光亮卷 | 0.15-SPCC | 30110011 | 铬钝化卷 | 0.15-SPCC | MO003001-006 | 2024-08-27 06:21:00 | 2024-08-27 07:20:36 | 5656 |  | 0.15 | 0 | 610
铬钝化 | JG91240700161 | JG91240700161 | 7340 | 0.15 | 610 | 白斑 辊印 条印 色差 | 东方铬钝化750 | 乙 | 合格品 | 5090 | 5079 | 、 | 30210011 | 光亮卷 | 0.15-SPCC | 30110011 | 铬钝化卷 | 0.15-SPCC | MO003001-008 | 2024-08-27 00:22:50 | 2024-08-27 01:12:49 | 5656 |  | 0.15 | 0 | 610
铬钝化 | JG1224070579 | JG1224070579 | 7270 | 0.15 | 610 | 白斑 辊印 条印 | 东方铬钝化750 | 乙 | 合格品 | 5116 | 5111 | 、 | 30210011 | 光亮卷 | 0.15-SPCC | 30110011 | 铬钝化卷 | 0.15-SPCC | MO003001-009 | 2024-08-26 21:58:23 | 2024-08-26 22:45:55 | 5656 |  | 0.15 | 0 | 610
铬钝化 | JG122408000122 | JG122408000122 | 7210 | 0.1 | 710 | 板面发黄辊印碱液斑白斑 | 东方铬钝化950 | 甲 | 合格品 | 3850 | 3833 | 、 | 30210015 | 光亮卷 | 0.1-SPCC | 30110014 | 铬钝化卷 | 0.1-SPCC | MO003002-007 | 2024-08-26 14:50:46 | 2024-08-26 15:59:28 | 5654 |  | 0.1 | 0 | 710
铬钝化 | JG122408000922 | JG122408000922 | 6980 | 0.1 | 710 | 碱液斑白斑辊印板面发黄尾200米来料撞伤 | 东方铬钝化950 | 甲 | 合格品 | 3760 | 3753 | 、 | 30210015 | 光亮卷 | 0.1-SPCC | 30110014 | 铬钝化卷 | 0.1-SPCC | MO003002-008 | 2024-08-26 14:01:18 | 2024-08-26 14:50:36 | 5654 |  | 0.1 | 0 | 710
铬钝化 | JG9124080059 | JG9124080059 | 13640 | 0.1 | 630 | 白条印 白斑 辊印 3390/7350/13230米操542/39/418大小0.39/0.17/0.17 | 东方铬钝化750 | 乙 | 让步接收 | 6520 | 6491 | / | 30210015 | 光亮卷 | 0.1-SPCC | 30110014 | 铬钝化卷 | 0.1-SPCC | MO003007-005 | 2024-08-27 05:05:21 | 2024-08-27 06:20:46 | 5656 |  | 0.1 | 13680 | 630
铬钝化 | JG9124080031 | JG9124080031 | 13040 | 0.1 | 630 | 白斑辊印 条印 亮斑 | 东方铬钝化750 | 乙 | 合格品 | 6144 | 6139 | / | 30210015 | 光亮卷 | 0.1-SPCC | 30110014 | 铬钝化卷 | 0.1-SPCC | MO003007-006 | 2024-08-27 03:38:02 | 2024-08-27 03:38:49 | 5656 |  | 0.1 | 13030 | 630
铬钝化 | JG9124080055 | JG9124080055 | 13740 | 0.1 | 630 | 白斑 辊印 条印 | 东方铬钝化750 | 甲 | 合格品 | 6480 | 6479 | / | 30210015 | 光亮卷 | 0.1-SPCC | 30110014 | 铬钝化卷 | 0.1-SPCC | MO003007-007 | 2024-08-26 15:24:45 | 2024-08-26 16:48:23 | 5658 |  | 0.1 | 13710 | 630
铬钝化 | JG9124080067 | JG9124080067 | 13700 | 0.1 | 630 | 白斑 辊印 条印 色差 | 东方铬钝化750 | 甲 | 合格品 | 6484 | 6485 | / | 30210015 | 光亮卷 | 0.1-SPCC | 30110014 | 铬钝化卷 | 0.1-SPCC | MO003007-008 | 2024-08-26 18:11:53 | 2024-08-26 19:36:35 | 5658 |  | 0.1 | 13660 | 630
铬钝化 | JG9124080015 | JG9124080015 | 13660 | 0.1 | 630 | 白斑 辊印 条印 ，砂轮印，色差，边浪 | 东方铬钝化750 | 甲 |  | 6464 | 6435 | / | 30210015 | 光亮卷 | 0.1-SPCC | 30110014 | 铬钝化卷 | 0.1-SPCC | MO003007-009 | 2024-08-26 16:48:40 | 2024-08-26 18:11:27 | 5658 |  | 0.1 | 13700 | 630
铬钝化 | JG12240800141 | JG12240800141 | 12820 | 0.1 | 710 | 振纹 乳化斑重 边部乳化斑重 色差 条印 | 东方铬钝化950 | 乙 | 让步接收 | 6870 | 6855 | / | 30210015 | 光亮卷 | 0.1-SPCC | 30110014 | 铬钝化卷 | 0.1-SPCC | MO003008-020 | 2024-08-27 06:12:15 | 2024-08-27 06:13:20 | 5653 |  | 0.1 | 12880 | 710
铬钝化 | JG1224070634 | JG1224070634 | 7240 | 0.15 | 610 | 辊印 色差 白斑 | 东方铬钝化750 | 乙 | 合格品 | 5090 | 5081 | / | 30210011 | 光亮卷 | 0.15-SPCC | 30110011 | 铬钝化卷 | 0.15-SPCC | MO003017-001 | 2024-08-26 22:46:12 | 2024-08-26 23:31:49 | 5656 |  | 0.15 | 7240 | 610
铬钝化 | JG1224070652 | JG1224070652 | 9330 | 0.15 | 610 | 白斑 辊印 色差 条印 | 东方铬钝化750 | 乙 | 合格品 | 6700 | 6691 | / | 30210011 | 光亮卷 | 0.15-SPCC | 30110011 | 铬钝化卷 | 0.15-SPCC | MO003017-005 | 2024-08-27 01:13:00 | 2024-08-27 02:06:59 | 5656 |  | 0.15 | 9360 | 610
铬钝化 | JG1224070571 | JG1224070571 | 7210 | 0.15 | 610 | 白斑 辊印 条印 7040米操600大小0.56 | 东方铬钝化750 | 乙 | 合格品 | 5120 | 5101 | / | 30210011 | 光亮卷 | 0.15-SPCC | 30110011 | 铬钝化卷 | 0.15-SPCC | MO003017-007 | 2024-08-26 23:32:18 | 2024-08-27 00:22:41 | 5656 |  | 0.15 | 7240 | 610
铬钝化 | JG9124080019 | JG9124080019 | 13520 | 0.1 | 630 | 白斑 辊印 条印 | 东方铬钝化750 | 乙 | 合格品 | 6446 | 6437 | / | 30210015 | 光亮卷 | 0.1-SPCC | 30110014 | 铬钝化卷 | 0.1-SPCC | MO003017-021 | 2024-08-27 03:39:01 | 2024-08-27 05:05:03 | 5656 |  | 0.1 | 0 | 630