## sheet1
工序名称 | 机组名称 | 产品名称 | 新卷号 | 来料重量 | 来料宽度 | 来料长度 | 来料厚度 | 原料规格 | 产品规格 | 计划开始时间 | 计划结束时间 | 需求数量 | 生产组织名称 | 操作员 | 产品重量 | 班组 | 子计划号
最终平整 | 九天800平整 | 光亮卷 | JG1224070593 | 5150 | 610 | 7259 | 0.15 | 0.4*610-SPCC | 0.15-SPCC | 2024-08-16 | 2024-08-16 | 5215 | 江苏九天光电科技有限公司 |  | 5150 |  | MO002753-003
最终平整 | 九天800平整 | 光亮卷 | JG1224070650 | 5136 | 610 | 7078 | 0.15 | 0.4*610-SPCC | 0.15-SPCC | 2024-08-16 | 2024-08-16 | 5205 | 江苏九天光电科技有限公司 |  | 5136 |  | MO002753-012
最终平整 | 九天800平整 | 光亮卷 | JG1224070658 | 5144 | 610 | 7216 | 0.15 | 0.4*610-SPCC | 0.15-SPCC | 2024-08-16 | 2024-08-16 | 5205 | 江苏九天光电科技有限公司 |  | 5144 |  | MO002753-006
最终平整 | 九天800平整 | 光亮卷 | JG1224070657 | 5162 | 610 | 7270 | 0.15 | 0.4*610-SPCC | 0.15-SPCC | 2024-08-16 | 2024-08-16 | 5220 | 江苏九天光电科技有限公司 |  | 5162 |  | MO002753-005
最终平整 | 九天800平整 | 光亮卷 | JG91240700201 | 4858 | 610 | 7155 | 0.15 | 0.4*610-SPCC | 0.15-SPCC | 2024-08-14 | 2024-08-14 | 9850 | 江苏九天光电科技有限公司 |  | 4858 |  | MO002677-005-01
最终平整 | 九天800平整 | 光亮卷 | JG1224070610 | 5130 | 610 | 7120 | 0.15 | 0.4*610-SPCC | 0.15-SPCC | 2024-08-14 | 2024-08-14 | 5200 | 江苏九天光电科技有限公司 |  | 5130 |  | MO002678-004
最终平整 | 九天800平整 | 光亮卷 | JG1224070590 | 4984 | 610 | 7052 | 0.15 | 0.4*610-SPCC | 0.15-SPCC | 2024-08-14 | 2024-08-14 | 5060 | 江苏九天光电科技有限公司 |  | 4984 |  | MO002678-016
最终平整 | 九天800平整 | 光亮卷 | JG1224070585 | 5120 | 610 | 7100 | 0.15 | 0.4*610-SPCC | 0.15-SPCC | 2024-08-14 | 2024-08-14 | 5210 | 江苏九天光电科技有限公司 |  | 5120 |  | MO002678-011
最终平整 | 九天800平整 | 光亮卷 | JG91240700121 | 5054 | 610 | 7250 | 0.15 | 0.4*610-SPCC | 0.15-SPCC | 2024-08-14 | 2024-08-14 | 10295 | 江苏九天光电科技有限公司 |  | 5054 |  | MO002677-002-01
最终平整 | 九天800平整 | 光亮卷 | JG9124080039 | 6540 | 630 | 13560 | 0.1 | 0.4*630-SPCC | 0.1-SPCC | 2024-08-12 | 2024-08-12 | 6620 | 江苏九天光电科技有限公司 |  | 6540 |  | MO002586-014
最终平整 | 九天800平整 | 光亮卷 | JG9124080036 | 4038 | 630 | 8450 | 0.1 | 0.4*630-SPCC | 0.1-SPCC | 2024-08-12 | 2024-08-12 | 4130 | 江苏九天光电科技有限公司 |  | 4038 |  | MO002586-032
最终平整 | 九天800平整 | 光亮卷 | JG9124080040 | 4050 | 630 | 8515 | 0.1 | 0.4*630-SPCC | 0.1-SPCC | 2024-08-12 | 2024-08-12 | 4125 | 江苏九天光电科技有限公司 |  | 4050 |  | MO002586-015
最终平整 | 九天800平整 | 光亮卷 | JG9124080023 | 6520 | 630 | 13700 | 0.1 | 0.4*630-SPCC | 0.1-SPCC | 2024-08-12 | 2024-08-12 | 6605 | 江苏九天光电科技有限公司 |  | 6520 |  | MO002586-007
最终平整 | 九天800平整 | 光亮卷 | JG9124080077 | 6528 | 630 | 13620 | 0.1 | 0.4*630-SPCC | 0.1-SPCC | 2024-08-12 | 2024-08-12 | 6625 | 江苏九天光电科技有限公司 |  | 6528 |  | MO002586-030
最终平整 | 九天800平整 | 光亮卷 | JG9124080035 | 6532 | 630 | 13557 | 0.1 | 0.4*630-SPCC | 0.1-SPCC | 2024-08-12 | 2024-08-12 | 6610 | 江苏九天光电科技有限公司 |  | 6532 |  | MO002586-013
最终平整 | 九天800平整 | 光亮卷 | JG9124080064 | 4106 | 630 | 8665 | 0.1 | 0.4*630-SPCC | 0.1-SPCC | 2024-08-12 | 2024-08-12 | 4160 | 江苏九天光电科技有限公司 |  | 4106 |  | MO002586-023
最终平整 | 九天800平整 | 光亮卷 | JG9124080014 | 3934 | 610 | 8669 | 0.1 | 0.4*610-SPCC | 0.1-SPCC | 2024-08-10 | 2024-08-10 | 4000 | 江苏九天光电科技有限公司 |  | 3934 |  | MO002526-001
最终平整 | 九天800平整 | 光亮卷 | JG9124080042 | 3898 | 610 | 8560 | 0.1 | 0.4*610-SPCC | 0.1-SPCC | 2024-08-10 | 2024-08-10 | 3995 | 江苏九天光电科技有限公司 |  | 3898 |  | MO002526-005
最终平整 | 九天800平整 | 光亮卷 | JG91240800751 | 4238 | 630 | 9050 | 0.1 | 0.4*630-SPCC | 0.1-SPCC | 2024-08-10 | 2024-08-10 | 10660 | 江苏九天光电科技有限公司 |  | 4238 |  | MO002524-006-01
最终平整 | 九天800平整 | 光亮卷 | JG9124080038 | 3940 | 610 | 8595 | 0.1 | 0.4*610-SPCC | 0.1-SPCC | 2024-08-10 | 2024-08-10 | 3995 | 江苏九天光电科技有限公司 |  | 3940 |  | MO002526-014
最终平整 | 九天800平整 | 光亮卷 | JG91240800091 | 4238 | 630 | 8985 | 0.1 | 0.4*630-SPCC | 0.1-SPCC | 2024-08-10 | 2024-08-10 | 10790 | 江苏九天光电科技有限公司 |  | 4238 |  | MO002524-005-01
最终平整 | 九天800平整 | 光亮卷 | JG91240800092 | 6390 | 630 | 13220 | 0.1 | 0.4*630-SPCC | 0.1-SPCC | 2024-08-10 | 2024-08-10 | 10790 | 江苏九天光电科技有限公司 |  | 6390 |  | MO002524-005-02
最终平整 | 九天800平整 | 光亮卷 | JG9124080074 | 3922 | 610 | 8506 | 0.1 | 0.4*610-SPCC | 0.1-SPCC | 2024-08-10 | 2024-08-10 | 3980 | 江苏九天光电科技有限公司 |  | 3922 |  | MO002526-007
最终平整 | 九天800平整 | 光亮卷 | JG9124080070 | 3924 | 610 | 8543 | 0.1 | 0.4*610-SPCC | 0.1-SPCC | 2024-08-10 | 2024-08-10 | 3980 | 江苏九天光电科技有限公司 |  | 3924 |  | MO002526-013
最终平整 | 九天800平整 | 光亮卷 | JG9124080062 | 3910 | 610 | 8700 | 0.1 | 0.4*610-SPCC | 0.1-SPCC | 2024-08-10 | 2024-08-10 | 4005 | 江苏九天光电科技有限公司 |  | 3910 |  | MO002526-006
最终平整 | 九天800平整 | 光亮卷 | JG9124080054 | 3960 | 610 | 8586 | 0.1 | 0.4*610-SPCC | 0.1-SPCC | 2024-08-10 | 2024-08-10 | 4020 | 江苏九天光电科技有限公司 |  | 3960 |  | MO002526-012
最终平整 | 九天800平整 | 光亮卷 | JG9124080030 | 3890 | 610 | 8546 | 0.1 | 0.4*610-SPCC | 0.1-SPCC | 2024-08-10 | 2024-08-10 | 3980 | 江苏九天光电科技有限公司 |  | 3890 |  | MO002526-010
最终平整 | 九天800平整 | 光亮卷 | JG9124080080 | 3844 | 610 | 8450 | 0.1 | 0.4*610-SPCC | 0.1-SPCC | 2024-08-10 | 2024-08-10 | 3945 | 江苏九天光电科技有限公司 |  | 3844 |  | MO002526-015
最终平整 | 九天800平整 | 光亮卷 | JG91240800011 | 4272 | 630 | 9032 | 0.1 | 0.4*630-SPCC | 0.1-SPCC | 2024-08-10 | 2024-08-10 | 10790 | 江苏九天光电科技有限公司 |  | 4272 |  | MO002524-001-01
最终平整 | 九天800平整 | 光亮卷 | JG9124080026 | 3870 | 610 | 8376 | 0.1 | 0.4*610-SPCC | 0.1-SPCC | 2024-08-10 | 2024-08-10 | 3930 | 江苏九天光电科技有限公司 |  | 3870 |  | MO002526-004
一次平整 | 九天800平整 | 光亮卷 | JG122407035322 | 1650 | 410 | 4700 | 0.11 | 0.11-SPCC | 0.1-SPCC | 2024-08-10 | 2024-08-23 | 1650 | 江苏九天光电科技有限公司 |  |  |  | MO002533-001
最终平整 | 九天800平整 | 光亮卷 | JG1224070470 | 5086 | 610 | 7170 | 0.15 | 0.4*610-SPCC | 0.15-SPCC | 2024-07-29 | 2024-07-29 | 5190 | 江苏九天光电科技有限公司 |  | 5086 |  | MO002184-002