## sheet1
工序名称 | 机组名称 | 产品名称 | 新卷号 | 来料重量 | 来料宽度 | 来料长度 | 来料厚度 | 原料规格 | 产品规格 | 计划开始时间 | 计划结束时间 | 需求数量 | 生产组织名称 | 操作员 | 产品重量 | 班组 | 子计划号
最终平整 | 九天850平整 | 光亮卷 | JG1224080162 | 5396 | 710 | 10000 | 0.1 | 0.4*710-SPCC | 0.1-SPCC | 2024-08-12 | 2024-08-12 | 5700 | 江苏九天光电科技有限公司 |  | 5396 |  | MO002589-006
最终平整 | 九天850平整 | 光亮卷 | JG1224080174 | 5540 | 710 | 10230 | 0.1 | 0.4*710-SPCC | 0.1-SPCC | 2024-08-12 | 2024-08-12 | 5710 | 江苏九天光电科技有限公司 |  | 5540 |  | MO002589-018
最终平整 | 九天850平整 | 光亮卷 | JG1224080170 | 5570 | 710 | 10230 | 0.1 | 0.4*710-SPCC | 0.1-SPCC | 2024-08-12 | 2024-08-12 | 5680 | 江苏九天光电科技有限公司 |  | 5570 |  | MO002589-014
最终平整 | 九天850平整 | 光亮卷 | JG1224080178 | 5560 | 710 | 10260 | 0.1 | 0.4*710-SPCC | 0.1-SPCC | 2024-08-12 | 2024-08-12 | 5710 | 江苏九天光电科技有限公司 | 张兴华 | 5560 | 乙 | MO002589-022
最终平整 | 九天850平整 | 光亮卷 | JG1224080200 | 7200 | 710 | 13200 | 0.1 | 0.4*710-SPCC | 0.1-SPCC | 2024-08-12 | 2024-08-12 | 7350 | 江苏九天光电科技有限公司 |  | 7200 |  | MO002589-044
最终平整 | 九天850平整 | 光亮卷 | JG1224080198 | 5590 | 710 | 10180 | 0.1 | 0.4*710-SPCC | 0.1-SPCC | 2024-08-12 | 2024-08-12 | 5705 | 江苏九天光电科技有限公司 |  | 5590 |  | MO002589-042
最终平整 | 九天850平整 | 光亮卷 | JG12240800111 | 5592 | 710 | 10200 | 0.1 | 0.4*710-SPCC | 0.1-SPCC | 2024-08-09 | 2024-08-09 | 13345 | 江苏九天光电科技有限公司 |  | 5592 |  | MO002480-013-01
最终平整 | 九天850平整 | 光亮卷 | JG12240800021 | 5582 | 710 | 10260 | 0.1 | 0.4*710-SPCC | 0.1-SPCC | 2024-08-09 | 2024-08-09 | 13495 | 江苏九天光电科技有限公司 |  | 5582 |  | MO002480-002-01
最终平整 | 九天850平整 | 光亮卷 | JG12240705641 | 5634 | 710 | 10280 | 0.1 | 0.4*710-SPCC | 0.1-SPCC | 2024-08-09 | 2024-08-09 | 12985 | 江苏九天光电科技有限公司 |  | 5634 |  | MO002480-009-01
最终平整 | 九天850平整 | 光亮卷 | JG12240705681 | 5590 | 710 | 10180 | 0.1 | 0.4*710-SPCC | 0.1-SPCC | 2024-08-09 | 2024-08-09 | 12310 | 江苏九天光电科技有限公司 |  | 5590 |  | MO002480-005-01
最终平整 | 九天850平整 | 光亮卷 | JG1224080072 | 5482 | 710 | 10050 | 0.1 | 0.4*710-SPCC | 0.1-SPCC | 2024-08-08 | 2024-08-08 | 5606 | 江苏九天光电科技有限公司 |  | 5482 |  | MO002466-010
最终平整 | 九天850平整 | 光亮卷 | JG1224080033 | 6090 | 710 | 11170 | 0.1 | 0.4*710-SPCC | 0.1-SPCC | 2024-08-05 | 2024-08-05 | 6216 | 江苏九天光电科技有限公司 |  | 6090 |  | MO002344-013
最终平整 | 九天850平整 | 光亮卷 | JG1224080022 | 5486 | 710 | 10100 | 0.1 | 0.4*710-SPCC | 0.1-SPCC | 2024-08-05 | 2024-08-05 | 5608 | 江苏九天光电科技有限公司 |  | 5486 |  | MO002344-002
最终平整 | 九天850平整 | 光亮卷 | JL1122070080-22221 | 990 | 610 | 1725 | 0.125 | 0.254-BDCK | 0.125-SPCC | 2024-08-02 | 2024-08-02 | 1160 | 江苏九天光电科技有限公司 | 马晓飞 | 840 | 甲 | MO002284-003
最终平整 | 九天850平整 | 光亮卷 | JG12240703522 | 8380 | 760 | 14700 | 0.1 | 0.1-SPCC | 0.1-SPCC | 2024-07-29 | 2024-07-29 | 8380 | 江苏九天光电科技有限公司 |  |  |  | MO002158-001