## sheet1
工序名称 | 新卷号 | 批号 | 机组名称 | 班组 | 参与人 | 不良现象 | 判定结果 | 来料重量 | 出料重量 | 出料长度 | 出料厚度 | 出料宽度 | 工序要求 | 来料编码 | 来料名称 | 来料规格 | 产品编码 | 产品名称 | 产品规格 | 子计划号 | 开始时间 | 产出时间 | 操作工人 | 报工人 | 来料厚度 | 来料长度 | 来料宽度 | 子计划号要求 | 报表审核 | 审核人
最终平整 | JG1224080069 | JG1224080069 | 九天850平整 | 甲 | 刘勇 | K孔洞(220米传529毫米1个0.15,333/337米传263毫米2个0.12已夹纸437米传660毫米1个0.12,1272米传60/639毫米2个0.18平方毫米) | 让步接收 | 7378 | 7274 | 13460 | 0.1 | 710 | 平整 | 20100028 | 轧硬 | 0.4*710-SPCC | 30210015 | 光亮卷 | 0.1-SPCC | MO002466-007 | 2024-08-26 21:20:07 | 2024-08-26 22:33:45 | 5766 |  | 0.1 | 13600 | 710
最终平整 | JG1224080172 | JG1224080172 | 九天850平整 | 甲 | 马晓飞 | K孔洞(484-1080米传5-403毫米133个0.03-0.45平方毫米已夹纸2328米传99毫米1个0.21,736米传32毫米1个0.36,10429/10432米传6毫米2个0.57/0.66,11492米31毫米1个1.23,12320-12851米传6-44毫米19个0.66-1.23,12995-13317米传19-94毫米8个0.21-0.72，13611-14033米传72-342毫米46个0.24-0.93平方毫米) | 返工 | 7600 | 7540 | 14050 | 0.1 | 710 | 平整 | 20100028 | 轧硬 | 0.4*710-SPCC | 30210015 | 光亮卷 | 0.1-SPCC | MO002589-016 | 2024-08-26 23:46:58 | 2024-08-27 01:41:09 | 5767 |  | 0.1 | 14100 | 710
最终平整 | JG1224080183 | JG1224080183 | 九天850平整 | 甲 | 刘勇 | K孔洞(3619米传392毫米1个0.51,4388米传288-548毫米7个0.09-90.27已夹纸12349米传382毫米1个0.18平方毫米) | 返工 | 7360 | 7250 | 13470 | 0.1 | 710 | 平整 | 20100028 | 轧硬 | 0.4*710-SPCC | 30210015 | 光亮卷 | 0.1-SPCC | MO002589-027 | 2024-08-27 01:36:40 | 2024-08-27 03:14:46 | 5766 |  | 0.1 | 13650 | 710
最终平整 | JG1224080195 | JG1224080195 | 九天850平整 | 甲 | 马晓飞 |  | 合格品 | 6830 | 6780 | 12600 | 0.1 | 710 | 平整 | 20100028 | 轧硬 | 0.4*710-SPCC | 30210015 | 光亮卷 | 0.1-SPCC | MO002589-039 | 2024-08-27 05:51:36 | 2024-08-27 07:23:56 | 5766 |  | 0.1 | 12460 | 710
最终平整 | JG1224080196 | JG1224080196 | 九天850平整 | 甲 | 马晓飞 | K孔洞(113米传2/14毫米2个0.63/0.18平方毫米) | 合格品 | 6872 | 6834 | 12590 | 0.1 | 710 | 平整 | 20100028 | 轧硬 | 0.4*710-SPCC | 30210015 | 光亮卷 | 0.1-SPCC | MO002589-040 | 2024-08-27 03:00:25 | 2024-08-27 04:34:18 | 5766 |  | 0.1 | 12600 | 710
最终平整 | JG1224080199 | JG1224080199 | 九天850平整 | 甲 | 刘勇 | K孔洞(721米传671毫米1个0.18平方毫米) | 合格品 | 7180 | 7166 | 13240 | 0.1 | 710 | 平整 | 20100028 | 轧硬 | 0.4*710-SPCC | 30210015 | 光亮卷 | 0.1-SPCC | MO002589-043 | 2024-08-27 04:26:56 | 2024-08-27 06:04:25 | 5766 |  | 0.1 | 13200 | 710