## sheet1
工序名称 | 新卷号 | 批号 | 机组名称 | 班组 | 参与人 | 不良现象 | 判定结果 | 来料重量 | 出料重量 | 出料长度 | 出料厚度 | 出料宽度 | 工序要求 | 来料编码 | 来料名称 | 来料规格 | 产品编码 | 产品名称 | 产品规格 | 子计划号 | 开始时间 | 产出时间 | 操作工人 | 报工人 | 来料厚度 | 来料长度 | 来料宽度 | 子计划号要求 | 报表审核 | 审核人
最终平整 | JG1224070529 | JG1224070529 | 九天800平整 | 甲 | 朱俊 |  | 合格品 | 5142 | 5106 | 7200 | 0.15 | 610 | 平整 | 20100023 | 轧硬 | 0.4*610-SPCC | 30210011 | 光亮卷 | 0.15-SPCC | MO002525-003 | 2024-08-26 11:17:04 | 2024-08-26 12:27:46 | 5769 |  | 0.15 | 7263 | 610
最终平整 | JG1224070603 | JG1224070603 | 九天800平整 | 甲 | 朱俊 |  | 合格品 | 4910 | 4872 | 7000 | 0.15 | 610 | 平整 | 20100023 | 轧硬 | 0.4*610-SPCC | 30210011 | 光亮卷 | 0.15-SPCC | MO002525-015 | 2024-08-26 14:31:55 | 2024-08-26 15:53:51 | 5769 |  | 0.15 | 7057 | 610
最终平整 | JG1224070604 | JG1224070604 | 九天800平整 | 甲 | 朱俊 | L亮点(板面偶有亮点) | 让步接收 | 4906 | 4866 | 7020 | 0.15 | 610 | 平整 | 20100023 | 轧硬 | 0.4*610-SPCC | 30210011 | 光亮卷 | 0.15-SPCC | MO002525-016 | 2024-08-26 16:45:49 | 2024-08-26 17:58:49 | 5769 |  | 0.15 | 7075 | 610
最终平整 | JG1224070606 | JG1224070606 | 九天800平整 | 甲 | 朱俊 |  | 合格品 | 5060 | 4980 | 7020 | 0.15 | 610 | 平整 | 20100023 | 轧硬 | 0.4*610-SPCC | 30210011 | 光亮卷 | 0.15-SPCC | MO002525-018 | 2024-08-26 13:29:56 | 2024-08-26 14:31:24 | 5769 |  | 0.15 | 7060 | 610
最终平整 | JG91240700202 | JG9124070020 | 九天800平整 | 甲 | 朱俊 |  | 合格品 | 4860 | 4828 | 7070 | 0.15 | 610 | 平整 | 20100023 | 轧硬 | 0.4*610-SPCC | 30210011 | 光亮卷 | 0.15-SPCC | MO002677-005-02 | 2024-08-26 12:28:32 | 2024-08-26 13:29:19 | 5769 |  | 0.15 | 7070 | 610
最终平整 | JG1224070572 | JG1224070572 | 九天800平整 | 甲 | 朱俊 |  | 合格品 | 5140 | 5090 | 7320 | 0.15 | 610 | 平整 | 20100023 | 轧硬 | 0.4*610-SPCC | 30210011 | 光亮卷 | 0.15-SPCC | MO002678-008 | 2024-08-26 10:12:35 | 2024-08-26 11:16:31 | 5769 |  | 0.15 | 7340 | 610
最终平整 | JG1224070634 | JG1224070634 | 九天800平整 | 甲 | 朱俊 |  | 合格品 | 5142 | 5090 | 7240 | 0.15 | 610 | 平整 | 20100023 | 轧硬 | 0.4*610-SPCC | 30210011 | 光亮卷 | 0.15-SPCC | MO002753-002 | 2024-08-26 09:11:54 | 2024-08-26 10:11:56 | 5769 |  | 0.15 | 7320 | 610
最终平整 | JG1224070681 | JG1224070681 | 九天800平整 | 甲 | 朱俊 | S松花印(内29米夹纸处传动侧松花印) | 让步接收 | 5156 | 5120 | 7240 | 0.15 | 610 | 平整 | 20100023 | 轧硬 | 0.4*610-SPCC | 30210011 | 光亮卷 | 0.15-SPCC | MO002753-007 | 2024-08-26 15:54:28 | 2024-08-26 16:45:11 | 5769 |  | 0.15 | 7305 | 610